## 1.A
Free-ion data: F^{(2)}, F^{(4)}, \zeta, and \alpha for nd^N ions (cm^-1) (Α) 3δ^ν | nd^N | Ion | Charge | F^{(2)} | F^{(4)} | \zeta | \alpha | Reference | Comments | Types
| 3d1 | Sc | 2 |  |  | 79 |  | 7 |  | FREEION
| 3d1 | Ti | 3 |  |  | 158 |  | 2
| 3d1 | V | 4 |  |  | 253 |  | 6
| 3d2 | Ti | 2 | 53061 | 30920 | 126 | 56.4 | 3
| 3d2 | Ti | 2 | 54870 | 32034 | 129 | 20.8 | 5
| 3d2 | Ti | 2 | 54927 | 32206 | 118 | 20.52 | 9
| 3d2 | V | 3 | 67200 | 40522 | 220 | 75 | 4
| 3d2 | V | 3 | 69547 | 42234 | 206 | 27.54 | 9
| 3d2 | Cr | 4 | 75831 | 47061 | 338 |  | 4
| 3d2 | Cr | 4 | 82406 | 50755 | 319 | 37.64 | 9
| 3d3 | V | 2 | 55153 | 20954 | 186 | 199 | 4
| 3d3 | V | 2 | 59669 | 35882 | 177 | 24.58 | 5
| 3d3 | V | 2 | 59924 | 36268 | 170 | 22.9 | 9
| 3d3 | Cr | 3 | 75950 | 30076 | 296 | 437 | 4
| 3d3 | Cr | 3 | 74201 | 45822 | 275 | 29.87 | 9
| 3d3 | Mn | 4 | 80332 | 47754 | 437 | 91 | 4
| 3d3 | Mn | 4 | 86939 | 54219 | 405 | 39.01 | 9
| 3d4 | Cr | 2 | 62300 | 38934 | 263 | 61 | 4
| 3d4 | Cr | 2 | 64467 | 39730 | 239 | 28.36 | 5
| 3d4 | Cr | 2 | 64798 | 40288 | 231 | 25.83 | 9
| 3d4 | Mn | 3 | 81970 | 46998 | 388 | 12 | 4
| 3d4 | Mn | 3 | 78756 | 49404 |  | 32.6 | 9
| 3d4 | Fe | 4 | 87269 | 56183 | 565 | 85 | 4
| 3d4 | Fe | 4 | 91372 | 57696 | 513 | 40.66 | 9
| 3d5 | Mn | 2 | 67685 | 40698 | 351 | 74.8 | 3
| 3d5 | Mn | 2 | 69266 | 43578 | 317 | 32.14 | 5
| 3d5 | Mn | 2 | 69485 | 44305 | 316 | 29.2 | 9
| 3d5 | Fe | 3 | 83302 | 53070 | 463 | 35.4 | 9
| 3d5 | Co | 4 | 95819 | 61152 | 654 | 42.68 | 9
| 3d6 | Fe | 2 | 79149 | 49153 | 440 | 81 | 4
| 3d6 | Fe | 2 | 74064 | 47426 | 411 | 35.92 | 5
| 3d6 | Fe | 2 | 74282 | 48241 | 422 | 33.21 | 9
| 3d6 | Co | 3 | 87762 | 56823 | 606 | 37.93 | 9
| 3d6 | Ni | 4 | 100186 | 64788 | 830 | 44.17 | 9
| 3d7 | Co | 2 | 77532 | 50123 | 560 | 65 | 4
| 3d7 | Co | 2 | 78906 | 52277 | 536 | 37.48 | 9
| 3d7 | Co | 2 | 78863 | 51274 | 520 | 39.7 | 5
| 3d7 | Ni | 3 | 92204 | 60579 | 749 | 41.01 | 9
| 3d7 | Cu | 4 | 104534 | 68395 | 1008 | 46.4 | 9
| 3d8 | Ni | 2 | 86933 | 60871 | 702 | 42 | 4
| 3d8 | Ni | 2 | 83661 | 55122 | 644 | 43.48 | 5
| 3d8 | Ni | 2 | 83514 | 56164 | 668 | 42.49 | 9
| 3d8 | Cu | 3 | 96631 | 64302 | 911 | 44.79 | 9
| 3d8 | Zn | 4 | 108877 | 71954 | 1203 | 49.84 | 9
| 3d9 | Cu | 2 |  |  | 829 |  | 8
| 3d9 | Zn | 3 |  |  | 1155 |  | 10
| 3d9 | Ga | 4 |  |  | 1433 |  | 1

## 1.B
Free-ion data: F^{(2)}, F^{(4)}, \zeta, and \alpha for nd^N ions (cm^-1) (B) 4d^N | nd^N | Ion | Charge | F^{(2)} | F^{(4)} | \zeta | \alpha | Reference | Comments | Types
| 4d1 | Y | 2 |  |  | 290 |  | 11 |  | FREEION
| 4d1 | Zr | 3 |  |  | 500 |  | 1
| 4d1 | Nb | 4 |  |  | 742 |  | 14
| 4d2 | Zr | 2 | 34790 | 23373 |  |  | 5
| 4d2 | Zr | 2 | 38721 | 19498 | 408 | 89.94 | 9
| 4d2 | Zr | 2 | 37170 | 20160 | 450 | 25 | 13
| 4d2 | Nb | 3 | 47297 | 31781 | 647 |  | 10
| 4d2 | Mo | 4 | 54755 | 35818 | 921 | 44.48 | 15
| 4d3 | Nb | 2 | 39950 | 26901 |  |  | 5
| 4d3 | Nb | 2 | 41517 | 25427 | 535 | 33 | 13
| 4d3 | Mo | 3 | 50411 | 32830 | 810 | 38 | 6
| 4d3 | Tc | 4
| 4d4 | Mo | 2 | 45688 | 30027 | 699 | 31 | 7
| 4d4 | Mo | 2 | 45080 | 30429 |  |  | 5
| 4d4 | Tc | 3
| 4d4 | Ru | 4
| 4d5 | Tc | 2 | 50225 | 33957 |  |  | 5
| 4d5 | Ru | 3
| 4d5 | Rh | 4
| 4d6 | Ru | 2 | 55370 | 37485 |  |  | 5
| 4d6 | Rh | 3
| 4d6 | Pd | 4 | 66071 | 46004 | 1853 | 24.8 | 12
| 4d7 | Rh | 2 | 60515 | 41013 |  |  | 5
| 4d7 | Rh | 2 | 54117 | 38582 | 1291 | 29 | 13
| 4d7 | Pd | 3 | 61943 | 43516 | 1699 | 31.6 | 2
| 4d7 | Ag | 4 | 71497 | 51108 | 2289 | 32.2 | 16
| 4d8 | Pd | 2 | 65660 | 44541 |  |  | 5
| 4d8 | Pd | 2 | 57302 | 41933 | 1545 | 28 | 13
| 4d8 | Pd | 2 | 57766 | 42591 | 1551 | 21.9 | 3
| 4d8 | Ag | 3 | 65305 | 46002 | 1996 | 45.98 | 17
| 4d8 | Cd | 4 | 72155 | 50707 | 2495 | 47.78 | 18
| 4d9 | Ag | 2 |  |  | 1844 |  | 4
| 4d9 | Ag | 2 |  |  | 1825 |  | 13
| 4d9 | Cd | 3 |  |  | 2325 |  | 18
| 4d9 | In | 4 |  |  | 2866 |  | 11

## 1.C
Free-ion data: F^2, F^4, ζ, and α for nd^N ions (cm^-1) (C) 5d^N | nd^N | Ion | Charge | F^{(2)} | F^{(4)} | \zeta | \alpha | Reference | Comments | Types
| 5d1 | Lu | 2 |  |  | 1176 |  | 6 |  | FREEION
| 5d1 | Hf | 3 |  |  | 1877 |  | 7
| 5d1 | Ta | 4 |  |  | 2643 |  | 9
| 5d2 | Hf | 2
| 5d2 | Ta | 3 | 45551 | 28658 | 2281 | 66.22 | 10
| 5d2 | W | 4 | 52112 | 34335 | 3102 |  | 8
| 5d3 | Ta | 2
| 5d3 | W | 3 | 47530 | 29988 | 2720 | 25 | 3
| 5d3 | Re | 4
| 5d4 | W | 2 | 43442 | 28186 | 2364 | 13 | 2
| 5d4 | Re | 3
| 5d4 | Os | 4
| 5d5 | Re | 2
| 5d5 | Os | 3
| 5d5 | Ir | 4
| 5d6 | Os | 2
| 5d6 | Ir | 3
| 5d6 | Pt | 4
| 5d7 | Ir | 2
| 5d7 | Pt | 3
| 5d7 | Au | 4
| 5d8 | Pt | 2
| 5d8 | Au | 3 | 55462 | 42089 | 5539 | 56 | 5
| 5d8 | Hg | 4
| 5d9 | Au | 2 |  |  | 5078 |  | 1
| 5d9 | Hg | 3 |  |  | 6274 |  | 4
| 5d9 | Tl | 4

## 1.D
Table 1D. Number of Bnm or Anm for the d^N configuration for 30 of 32 point groups | Group No. | n=1 | n=2 | n=3 | n=4 | n=5 | Host | Site | Comments | Types
| 3 | 1 | 3 | 3 | 5 | 5 | Al2O3 | O |  | NUMPARAMS,SPECIAL
| 4 | 2 | 3 | 4 | 5 | 6 | BeAl2O4 | Al2
| 5 | 0 | 3 | 0 | 5 | 0 | La_{2-x}Sr_xCuO4 | Cu
| 6 | 0 | 2 | 1 | 3 | 2 | A3B2Ge3O12 | Al2
| 7 | 1 | 2 | 2 | 3 | 3 | MnF2 | F
| 8 | 0 | 2 | 0 | 3 | 0 | ZnF2 | Zn
| 9 | 1 | 1 | 1 | 3 | 3
| 10 | 0 | 1 | 2 | 3 | 2 | Y3Ga5O12 | Ga_1
| 11 | 0 | 1 | 0 | 3 | 0
| 12 | 0 | 1 | 0 | 2 | 1
| 13 | 1 | 1 | 1 | 2 | 2 | La_{2-x}Sr_xCuO4 | La, Sr
| 14 | 0 | 1 | 1 | 2 | 1 | LiMgZrO4 | Mg, Zr
| 15 | 0 | 1 | 0 | 2 | 0 | La_{2-x}Sr_xCuO4 | Cu
| 16 | 1 | 1 | 3 | 3 | 3 | Al2O3 | Al
| 17 | 0 | 1 | 0 | 3 | 0 | Y3Al5O12 | Al2
| 18 | 0 | 1 | 1 | 2 | 1 | Be3Al2(SiO3)6 | Al
| 19 | 1 | 1 | 2 | 2 | 2 | ZnO | Zn
| 20 | 0 | 1 | 0 | 2 | 0 | K2ReF2 | Re
| 21 | 1 | 1 | 1 | 1 | 1
| 22 | 0 | 1 | 2 | 1 | 2
| 23 | 0 | 0 | 0 | 0 | 0
| 24 | 0 | 1 | 0 | 1 | 0
| 25 | 1 | 1 | 1 | 1 | 1
| 26 | 0 | 1 | 1 | 1 | 1
| 27 | 0 | 1 | 0 | 1 | 0
| 28 | 0 | 0 | 1 | 1 | 0 | Bi12GeO20 | Ge
| 29 | 0 | 0 | 0 | 1 | 0
| 30 | 0 | 0 | 0 | 1 | 0
| 31 | 0 | 0 | 1 | 1 | 0 | ZnGa2O4 | Zn
| 32 | 0 | 0 | 0 | 1 | 0 | KMgF3 | Mg

## 2
Hartree-Fock values for F^{(k)}, \zeta, and <r^{k}> for nd^N ions | Z | X | Charge | nd^N | F^{(2)} | F^{(4)} | \zeta_d | <r^2> | <r^4> | Comments | Types
| 21 | Sc | 2 | 3d1 |  |  | 85.95 | 0.8346 | 1.4997 |  | HFOCK
| 22 | Ti | 2 | 3d2 | 67932 | 42357 | 131.15 | 0.6716 | 0.9808
| 23 | V | 2 | 3d3 | 74062 | 46171 | 187.17 | 0.5677 | 0.7112
| 24 | Cr | 2 | 3d4 | 79790 | 49726 | 256.6 | 0.491 | 0.5401
| 25 | Mn | 2 | 3d5 | 85637 | 53368 | 342.85 | 0.4277 | 0.4145
| 26 | Fe | 2 | 3d6 | 89877 | 55927 | 441.38 | 0.3893 | 0.3527
| 27 | Co | 2 | 3d7 | 94600 | 58817 | 561.21 | 0.3525 | 0.2949
| 28 | Ni | 2 | 3d8 | 99.392 | 61756 | 703.19 | 0.3203 | 0.2478
| 29 | Cu | 2 | 3d9 |  |  | 869.65 | 0.2923 | 0.2097
| 22 | Ti | 3 | 3d1 |  |  | 157.75 | 0.5341 | 0.5769
| 23 | V | 3 | 3d2 | 82940 | 52097 | 220.47 | 0.4571 | 0.427
| 24 | Cr | 3 | 3d3 | 88514 | 55558 | 296.26 | 0.4018 | 0.3344
| 25 | Mn | 3 | 3d4 | 93852 | 58861 | 388.01 | 0.3578 | 0.2688
| 26 | Fe | 3 | 3d5 | 99367 | 62291 | 499.53 | 0.3196 | 0.2168
| 27 | Co | 3 | 3d6 | 103474 | 64758 | 625.26 | 0.2947 | 0.1884
| 28 | Ni | 3 | 3d7 | 108043 | 67546 | 775.62 | 0.2705 | 0.1615
| 29 | Cu | 3 | 3d8 | 112696 | 70392 | 951.32 | 0.2489 | 0.1389
| 30 | Zn | 3 | 3d9 |  |  | 1154.85 | 0.2297 | 0.12
| 23 | V | 4 | 3d1 |  |  | 253.27 | 0.4398 | 0.6494
| 24 | Cr | 4 | 3d2 | 96286 | 60775 | 337.03 | 0.3708 | 0.4203
| 25 | Mn | 4 | 3d3 | 101615 | 64078 | 436.2 | 0.3568 | 0.4097
| 26 | Fe | 4 | 3d4 | 106766 | 67260 | 554.03 | 0.2914 | 0.2686
| 27 | Co | 4 | 3d5 | 112112 | 70581 | 694.8 | 0.2721 | 0.2271
| 28 | Ni | 4 | 3d6 | 116164 | 73011 | 851.77 | 0.2497 | 0.1875
| 29 | Cu | 4 | 3d7 | 120659 | 75748 | 1036.93 | 0.2283 | 0.1524
| 30 | Zn | 4 | 3d8 | 125241 | 78548 | 1250.84 | 0.21 | 0.12
| 31 | Ga | 4 | 3d9 |  |  | 1496.12 | 0.18 | 0.08
| 39 | Y | 2 | 4d1 |  |  | 312 | 1.5737 | 4.4402
| 40 | Zr | 2 | 4d2 | 51177 | 33321 | 432 | 1.2734 | 2.8974
| 41 | Nb | 2 | 4d3 | 55683 | 36328 | 566 | 1.0769 | 2.0761
| 42 | Mo | 2 | 4d4 | 59873 | 39117 | 718 | 0.9316 | 1.558
| 43 | Tc | 2 | 4d5 | 64052 | 41911 | 891 | 0.8145 | 1.1907
| 44 | Ru | 2 | 4d6 | 67247 | 43978 | 1082 | 0.7365 | 0.9869
| 45 | Rh | 2 | 4d7 | 70673 | 46224 | 1299 | 0.6656 | 0.8126
| 46 | Pd | 2 | 4d8 | 74108 | 48480 | 1544 | 0.6045 | 0.6744
| 47 | Ag | 2 | 4d9 |  |  | 1820 | 0.5516 | 0.5644
| 40 | Zr | 3 | 4d1 |  |  | 510 | 1.084 | 1.989
| 41 | Nb | 3 | 4d2 | 60253 | 36327 | 655 | 0.9288 | 1.461
| 42 | Mo | 3 | 4d3 | 64276 | 42326 | 815 | 0.8149 | 1.128
| 43 | Tc | 3 | 4d4 | 68116 | 44878 | 997 | 0.7244 | 0.8953
| 44 | Ru | 3 | 4d5 | 72001 | 47470 | 1201 | 0.6479 | 0.7175
| 45 | Rh | 3 | 4d6 | 75061 | 49443 | 1426 | 0.5936 | 0.6094
| 46 | Pd | 3 | 4d7 | 78342 | 51586 | 1680 | 0.5435 | 0.5147
| 47 | Ag | 3 | 4d8 | 81645 | 53754 | 1964 | 0.4993 | 0.4372
| 48 | Cd | 3 | 4d9 |  |  | 2283 | 0.4603 | 0.3736
| 41 | Nb | 4 | 4d1 |  |  | 742 | 0.8715 | 1.559
| 42 | Mo | 4 | 4d2 | 68068 | 45102 | 914 | 0.752 | 1.085
| 43 | Tc | 4 | 4d3 | 71843 | 47615 | 1105 | 0.7039 | 0.9993
| 44 | Ru | 4 | 4d4 | 75495 | 50038 | 1319 | 0.5959 | 0.6777
| 45 | Rh | 4 | 4d5 | 79206 | 52512 | 1557 | 0.5522 | 0.5776
| 46 | Pd | 4 | 4d6 | 82196 | 54434 | 1820 | 0.5071 | 0.4823
| 47 | Ag | 4 | 4d7 | 85389 | 56519 | 2114 | 0.4654 | 0.4005
| 48 | Cd | 4 | 4d8 | 88615 | 58631 | 2441 | 0.42 | 0.32
| 49 | In | 4 | 4d9 |  |  | 2806 | 0.38 | 0.24
| 71 | Lu | 2 | 5d1 |  |  |  | 1391 | 1.619
| 72 | Hf | 2 | 5d2 |  | 50350 | 33000 | 1774 | 1.364
| 73 | Ta | 2 | 5d3 |  | 54008 | 35526 | 2170 | 1.192
| 74 | W | 2 | 5d4 |  | 57369 | 37840 | 2594 | 1.06
| 75 | Re | 2 | 5d5 |  | 60702 | 40149 | 3053 | 0.95
| 76 | Os | 2 | 5d6 |  | 63123 | 41766 | 3531 | 0.877
| 77 | Ir | 2 | 5d7 |  | 65755 | 43550 | 4056 | 0.808
| 78 | Pt | 2 | 5d8 |  | 68388 | 45344 | 4626 | 0.747
| 79 | Au | 2 | 5d9 |  |  |  | 5248 | 0.69
| 72 | Hf | 3 | 5d1 |  |  | 2072 | 1.176 | 2.28
| 73 | Ta | 3 | 5d2 | 58176 | 38604 | 2489 | 1.042 | 1.77
| 74 | W | 3 | 5d3 | 61293 | 40754 | 2926 | 0.9399 | 1.44
| 75 | Re | 3 | 5d4 | 64247 | 42789 | 3394 | 0.8563 | 1.19
| 76 | Os | 3 | 5d5 | 67234 | 44856 | 3898 | 0.7829 | 0.996
| 77 | Ir | 3 | 5d6 | 69479 | 46349 | 4430 | 0.7309 | 0.874
| 78 | Pt | 3 | 5d7 | 71922 | 48001 | 5011 | 0.6809 | 0.761
| 79 | Au | 3 | 5d8 | 74389 | 49674 | 5640 | 0.6356 | 0.664
| 80 | Hg | 3 | 5d9 |  |  | 6323 | 0.5948 | 0.582
| 73 | Ta | 4 | 5d1 |  |  | 2797 | 0.9823 | 1.852
| 74 | W | 4 | 5d2 | 64633 | 43252 | 3257 | 0.8727 | 1.365
| 75 | Re | 4 | 5d3 | 67469 | 45208 | 3741 | 0.8339 | 1.296
| 76 | Os | 4 | 5d4 | 70197 | 47082 | 4259 | 0.7247 | 0.921
| 77 | Ir | 4 | 5d5 | 72980 | 49004 | 4814 | 0.6841 | 0.814
| 78 | Pt | 4 | 5d6 | 75122 | 50424 | 5404 | 0.6393 | 0.702
| 79 | Au | 4 | 5d7 | 77448 | 51994 | 6045 | 0.5969 | 0.6
| 80 | Hg | 4 | 5d8 | 79808 | 53587 | 6736 | 0.55 | 0
| 81 | Tl | 4 | 5d9 |  |  | 7486 | 0.51 | 0

## 3.1
Cubic O_{h}^{10} (Ia3d),230,Z=8 | Ion | Site | Symmetry | x | y | z | q | \alpha / (Α^3) | Comments | Types
a=12.000 | Al_1 | 16(a) | C_{3i} | 0 | 0 | 0 | 0 | 0.053 | Value for a is from Euler and Bruce 1965. | CDATA
| Al_2 | 24(d) | S_{4} | 0 | 2021-01-04 | 2021-03-08 | 3 | 0.053
| Y | 24(c) | D_{2} | 0 | 2021-01-04 | 2021-01-08 | 3 | 0.87
| O | 96(h) | C_{1} | -0.0306 | 0.0512 | 0.15 | -2 | 1.349

## 3.2.1
Crystal-field components, A_{n,m} (cm^{-1}/A^n), for Al2 (S_{4}) site | A_{n,m} | Point charge | Self-induced | Dipole | Total | Comments | Types
| A_{2,0} | 6355 | -2604 | 14013 | 17765 |  | CFCOMPA
| A_{3,2}^r | -27522 | 8609 | -11957 | -30870
| A_{3,2}^i | 37839 | -11913 | 6332 | 32258
| A_{4,0} | -25089 | 11879 | -8516 | -21726
| A_{4,4}^r | -3763 | 1614 | 1964 | -185.1
| A_{4,4}^i | -9108 | 4740 | -2875 | -7243
| A_{5,2}^r | -2931 | 2287 | -3498 | -4142
| A_{5,2}^i | 4328 | -3207 | 3640 | 4762
| A_{4,4}^n | 9855 |  |  | 7245

## 3.2.2
Approximate Slater parameters (cm^{-1}) and crystal-field parameters (cm^{-1}) for triply ionized transition-metal ions in (S_{4}) site | Ion | Charge | 3d^N | F^{(2)} | F^{(4)} | B_{2,0} | B_{4,0} | B_{4,3} | Comments | Types
| Ti | 3 | 3d1 |  |  | 2733 | -33697 | 13236 |  | CFCOMPBIONDEP
| V | 3 | 3d2 | 56732 | 36132 | 2696 | -32714 | 12850
| Cr | 3 | 3d3 | 59983 | 38912 | 2632 | -31730 | 12464
| Mn | 3 | 3d4 | 63234 | 41688 | 2574 | -30747 | 12077
| Fe | 3 | 3d5 | 66485 | 44463 | 2518 | -29766 | 11692
| Co | 3 | 3d6 | 69.736 | 47239 | 2450 | -28782 | 11306
| Ni | 3 | 3d7 | 72987 | 50015 | 2387 | -27799 | 10919
| Cu | 3 | 3d8 | 76258 | 52790 | 2326 | -26818 | 10534
| Zn | 3 | 3d9 |  |  | 2267 | -25834 | 10148

## 3.3.1
Crystal-field components, A_{n,m} (cm^{-1}/A^n), for Al1 (C_{3i}) site (rotated so that z-axis is parallel to (111) crystallographic axis) | A_{n,m} | Monopole | Self-induced | Dipole | Total | Comments | Types
| A_{2,0} | 6836 | -1107 | -13553 | -7823 |  | CFCOMPA
| Α_{4,0} | -20054 | 8166 | 3273 | -8615
| A_{4,3}^r | 2813 | -1422 | 6253 | 7644
| A_{4,3}^i | -22370 | 8639 | 2348 | -11383
| A_{4,3}^n | 22546 |  |  | 13711

## 3.3.2
Theoretical crystal-field parameters, Bnm (cm^{-1}) for Al_1 (C3i) site for triply ionized transition-metal ions | X^{3+} | Charge | 3d^N | F^{(2)} | F^{(4)} | B_{2,0} | B_{4,0} | B_{4,3} | Comments | Types
| Ti | 3 | 3d1 |  |  | 2953 | -26934 | 30280 |  | THEOCFCOMP
| V | 3 | 3d2 | 56732 | 36132 | 2895 | -26148 | 29397
| Cr | 3 | 3d3 | 59983 | 38912 | 2832 | -25363 | 28514
| Mn | 3 | 3d4 | 63234 | 41688 | 2769 | -24577 | 27631
| Fe | 3 | 3d5 | 66485 | 44463 | 2709 | -23792 | 26748
| Co | 3 | 3d6 | 69736 | 47239 | 2635 | -26006 | 25865
| Ni | 3 | 3d7 | 72987 | 50015 | 2568 | -22221 | 24982
| Cu | 3 | 3d8 | 76238 | 52790 | 2502 | -21435 | 24099
| Zn | 3 | 3d9 |  |  | 2438 | -20650 | 23216

## 3.4
Experimental Values (cm^{-1}) of B_{4,0}, F^{(2)}, and F^{(4)} for nd^N Ions | Ion | Charge | nd^N | F^{(2)} | F^{(4)} | B_{4,0} | T (K) | Site | Symmetry | Ref | Comments | Types
| Cr | 3 | 3d3 | 53438 | 34978 | -23730 | 300 | Al_1 | C_{3i} | 1,3 |  | EXPARAMS
| Cr | 3 | 3d3 | 55776 | 36806 | -23072 | 300 | Al_1 | C_{3i} | 28
| Cr | 3 | 3d3 | 53438 | 40320 | -24150 |  | Al_1 | C_{3i} | 26
| Cr | 3 | 3d3 |  |  | -35070 |  | Al_1 | C_{3i} | 22
| Cr | 3 | 3d3 | 54600 | 40950 | -22960 | 77 | Al_1 | C_{3i} | 35
| Mn | 3 | 3d4 | 59500 | 32130 | -27650 | 300 | Al_1 | C_{3i} | 1
| Mn | 4 | 3d3 | 53543 | 43457 | -27874 | 300 | Al_1 | C_{3i} | 28
| Mn | 4 | 3d3 |  |  | -29400 |  | Al_1 | C_{3i} | 2
| Fe | 3 | 3d5 | 39690 | 15876 | -26950 | 300 | Al_1 | C_{3i} | 1
| Fe | 3 | 3d5 | 49224 | 36477 | -17682 |  | Al_1 | C_{3i} | 21,30
| Fe | 3 | 3d5 | 51023 | 42979 | -21756 |  | Al_1 | S_{4} | 21,30
| Fe | 3 | 3d5 | 44821 | 42399 | -16904 |  | Al_1 | S_{4} | 23
| Co | 3 | 3d6 | 56630 | 34020 | -25200 | 300 | Al_1 | C_{3i} | 1
| Co | 3 | 3d6 |  |  | -17430 |  | Al_1 | S_{4} | 36
| Co | 2 | 3d7 |  |  | -9660 |  | Al_1 | S_{4} | 36
| Co | 2 | 3d7 |  |  | -12880 |  | Al_1 | C_{3i} | 36
| Ni | 3 | 3d7 | 42000 | 22680 | -27580 | 300 | Al_1 | C_{3i} | 1,26
| Ni | 2 | 3d8 | 62370 | 42323 | -10815 | 300 | Al_1 | S_{4} | 8
| Rh | 3 | 4d6 | 40600 | 21924 | -28840 |  | Al_1 | C_{3i} | 21
| Pd | 3 | 4d7 | 39326 | 21218 | -23730 |  | Al_1 | C_{3i} | 21
| Pt | 3 | 5d7 | 44520 | 30744 | -23100 |  | Al_1 | C_{3i} | 21
| V | 3 | 3d2 |  |  | -23800 |  | Al_1 | C_{3i} | 21
| V | 3 | 3d2 |  |  | -17850 |  | Al_1 | S_{4} | 21
| V | 4 | 3d1 |  |  | -30800 |  | Al_1 | C_{3i} | 21

## 4.1.1
Cubic T_{h}^{6} (Pa3), 205, Z=4, elpasoite | Ion | Site | Symmetry | x | y | z | q | \alpha(Α^3) | Comments | Types
a=8.11 | Al | 4(a) | C_{3i} | 0 | 0 | 0 | 3 | 0.053 |  | CDATA
| Na | 4(b) | C_{3i} | 2021-01-02 | 2021-01-02 | 2021-01-02 | 1 | 0.147
| K | 8(c) | C_{3} | 2021-01-04 | 2021-01-04 | 2021-01-04 | 1 | 0.827
| F | 24(d) | C_{1} | 0.22 | 0.03 | 0.01 | -1 | 0.731

## 4.1.2
Cubic O_{h}^{5} (Fm3m), 225, Z = 4, elpasoite | Ion | Site | Symmetry | x | y | z | q | \alpha | Ref | Comments | Types
a=8.119 | Al | 4(a) | O_{h} | 0 | 0 | 0 | 3 | 0.053 |  | This table integrates information from 4.1.2 and 4.1.3 | CFDATA,XVAR
| Na | 4(b) | O_{h} | 2021-01-02 | 2021-01-02 | 2021-01-02 | 1 | 0.147
| K | 8(c) | T_{d} | 2021-01-04 | 2021-01-04 | 2021-01-04 | 1 | 0.827
| F | 24(e) | C_{4v} | 0.219 | 0 | 0 | -1 | 0.731 | 20
a=8.246 | Ga | 4(a) | O_{h} | 0 | 0 | 0 | 3 | 0.458
| Na | 4(b) | O_{h} | 2021-01-02 | 2021-01-02 | 2021-01-02 | 1 | 0.147
| K | 8(c) | T_{d} | 2021-01-04 | 2021-01-04 | 2021-01-04 | 1 | 0.827
| F | 24(e) | C_{4v} | 0.225 | 0 | 0 | -1 | 0.731 | 17,6
a=8.4717 | Sc | 4(a) | O_{h} | 0 | 0 | 0 | 3 | 0.054
| Na | 4(b) | O_{h} | 2021-01-02 | 2021-01-02 | 2021-01-02 | 1 | 0.147
| K | 8(c) | T_{d} | 2021-01-04 | 2021-01-04 | 2021-01-04 | 1 | 0.827
| F | 24(e) | C_{4v} | 0.2342 | 0 | 0 | -1 | 0.731 | 22
20
17,6
22

## 4.2.1
Crystal-field components, A_{n,m} (cm^{-1}/A^n), for Al (C_{3i}) site of Pa3 Form | A_{n,m} | Monopole | Self-induced | Dipole | Total | Comments | Types
| A_{2,0} | 20455 | -2717 | 4145 | 21883 |  | CFCOMPA
| A_{4,0} | -15791 | 8018 | -10411 | -18186
| A_{4,3}^r | 14510 | -7295 | 9008 | 17095
| A_{4,3}^i | 3769 | -1945 | 7546 | 4370
| A_{4,3}^n | 14992 |  |  | 17645

## 4.2.2
Theoretical crystal-field parameters, B_{n,m} (cm^{-1}), for monopole A_{n,m} for Al (C_{3i}) site for triply ionized transition-metal ions with electronic configuration 3d^N | X^{3+} | N | B_{2,0} | B_{4,0} | B_{4,3} | Comments | Types
| Ti | 1 | 16285 | -20228 | 19202 |  | THEOCFCOMP
| V | 2 | 13688 | -14441 | 13708
| Cr | 3 | 11820 | -10913 | 10360
| Mn | 4 | 10343 | -8469 | 8039
| Fe | 5 | 9078 | -6596 | 6261
| Co | 6 | 8227 | -5536 | 5256
| Ni | 7 | 7422 | -4584 | 4352
| Cu | 8 | 6712 | -3810 | 3617
| Zn | 9 | 6092 | -3184 | 3022

## 4.3.1
Crystal-field components, A_{n,m} (cm^{-1}/A^{n}), for Al (O_{h}) site | X | A_{n,m} | Monopole | Self-induced | Dipole | Total | Ref | Comments | Types
| Al | A_{4,0} | 23267 | -12274 | 15593 | 26586 | 20 |  | CFCOMPA
| Ga | A_{4,0} | 18871 | -8725 | 11463 | 21609 | 6,17
| Sc | A_{4,0} | 13579 | -5093 | 7043 | 15520 | 22
| Al | A_{4,4} | 13904.69 | -7335.118 | 9318.6 | 15888.17 | 20
| Ga | A_{4,4} | 11277.58 | -5214.185 | 6850.453 | 12913.85 | 6,17
| Sc | A_{4,4} | 8115.005 | -3043.65 | 4208.998 | 9274.974 | 22

## 4.3.2
Experimental parameters for ions in O_{h} site | Ion | Charge | X | F^{(2)} | F^{(4)} | \zeta | B_{4,0} | B_{4,4} | Ref | Comments | Types
| Cr | 3 | Ga | 58380 | 38052 |  | 33810 | 20205 | 13,18 | B_{4,4} calculated from B_{4,0} under cubic approximation | EXPARAMS, XVAR
| Cr | 3 | Sc | 53729 | 31405 |  | 32760 | 19578 | 2 | Experimental data of reference 2 were best fit by varying F^{(2)} and F^{(4)}, B_{4,0} is their value.
| Cr | 3 | Ga | 59640 | 40320 | 225 | 34020 | 20331 | 25 | Cr3+ with X=Ga and with B_{4,0} = 31080 is at a pressure of 61 kbar.
| Cr | 3 | Sc | 61516 | 40698 |  | 32760 | 19578 | 2
| Cr | 3 | Ga |  |  |  | 28770 | 17193 | 10
| Cr | 3 | Ga |  |  |  | 31080 | 18574 | 10
| Cr | 3 | Ga | 60986 | 41773 |  | 33600 | 20080 | 3
| Cr | 3 | Sc | 61527 | 40718 |  | 32760 | 19578 | 3
| V | 3 | Sc | 54761 | 35154 | 124 | 32718 | 19553 | 22

## 5.1.1
Cubic O_{h}^{5} (Fm3m), 225, Z=4 | Ion | Site | Symmetry | x | y | z | q | \alpha(Α^3) | Comments | Types
a = 9.96 | Ti | 4(a) | O_{h} | 0 | 0 | 0 | 4 | 0.506 | X-ray data: a = 8.96 A; the F position is not reported for CS2TiF6 and is taken from Cs2MnF6 (Wyckoff, 1968, p 341). | CDATA
| Cs | 8(c) | T_{d} | 2021-01-04 | 2021-01-04 | 2021-01-04 | 1 | 2.492 | Data for \alpha is from Schmidt et al (1979)
| F | 24(e) | C_{4v} | 0.195 | 0 | 0 | -1 | 0.731

## 5.1.2
Hexagonal D_{3d}^{3} (P3m1), 164, Z=1 | Ion | Site | Symmetry | x | y | z | q | \alpha(Α^3) | Comments | Types
a = 6.15 | Ti | 1(a) | D_{3d} | 0 | 0 | 0 | 4 | 0.506 | X-ray data: a = 8.96 A; the F position is not reported for CS2TiF6 and is taken from Cs2MnF6 (Wyckoff, 1968, p 341). | CDATA
c = 4.96 | Cs | 2(d) | C_{3v} | 2021-01-04 | 2021-01-04 | 2021-01-04 | 1 | 2.492 | Data for \alpha is from Schmidt et al (1979)
| F | 6(i) | C_{s} | 0.195 | 0 | 0 | -1 | 0.731

## 5.2.1
Crystal-field components, A_{n,m} (cm^{-1}/A^n), for Ti (O_{h}) site of cubic form | A_{n,m} | Monopole | Self-induced | Dipole | Total | Comments | Types
| A_{4,0} | 25400 | 32148 | -14102 | 43445 | Rotational invariants also given. | CFCOMPA
| A_{4,4} | 15179.4 | 19212.1 | -8427.557 | 25963.35

## 5.2.2
Theoretical crystal-field parameters, B_{n,m} (cm^{-1}), for A_{n,m} of Ti (O_{h}) site for quadruply ionized transition-metal ions with electronic configuration nd^N | X^{4+} | N | B_{4,0} (monopole) | B_{4,4} (monopole) | B_{4,0} (total) | B_{4,4} (total) | Comments | Types
| V | 1 | 32969 | 19702.75 | 56392 | 33700.67 |  | THEOCFCOMP
| Cr | 2 | 20770 | 12412.45 | 35525 | 21230.25
| Mn | 3 | 19713 | 11780.77 | 33718 | 20150.36
| Fe | 4 | 12586 | 7521.574 | 21527 | 12864.84
| Co | 5 | 10366 | 6194.87 | 17730 | 10595.7
| Ni | 6 | 8366 | 4999.641 | 14259 | 8521.382
| Cu | 7 | 6604 | 3946.645 | 11296 | 6750.651
| Zn | 8 | 5067 | 3028.112 | 8667 | 5179.523
| Ga | 9 | 3292 | 1967.346 | 5631 | 3365.166

## 5.3.1
Crystal-field components, A_{n,m} (cm^{-1}/A^{n}), for Ti (D_{3d}) site in hexagonal form | A_{n,m} | Monopole | Dipole | Self-induced | Total | Comments | Types
| A_{2,0} | -5629 | -3291 | 1172 | -7748 | S rotational invariants also given. | CFCOMPA
| A_{4,0} | -5090 | -3546 | 1986 | -6651
| A_{4,3} | -10051 | -6316 | 3059 | -13308

## 5.3.2
Theoretical crystal-field parameters, B_{n,m} (cm^{-1}), for A_{n,m} of Ti (D_{3d}) site for quadruply ionized transition-metal ions with electronic configuration nd^N | Ion | Charge | nd^N | B_{2,0} (monopole) | B_{4,0} (monopole) | B_{4,3} (monopole) | B_{2,0} (total) | B_{4,0} (total) | B_{4,3} (total) | Comments | Types
| V | 4 | 1 | -3500 | -6607 | 13046 | -4817 | -8633 | 17274 |  | THEOCFCOMP
| Cr | 4 | 2 | -2911 | -4162 | 8219 | -4007 | 5439 | 10882
| Mn | 4 | 3 | -2764 | -3950 | 7801 | -3805 | -5162 | 10328
| Fe | 4 | 4 | -2228 | -2522 | 4980 | -3067 | -3296 | 6594
| Co | 4 | 5 | -2054 | -2077 | 4102 | -2827 | 2714 | 5431
| Ni | 4 | 6 | -1860 | -1671 | 3299 | -2560 | -2183 | 4368
| Cu | 4 | 7 | -1679 | -1323 | 2613 | -2311 | -1729 | 3460
| Zn | 4 | 8 | -1524 | -1016 | 2005 | -209 | -1327 | 2655
| Ga | 4 | 9 | -1290 | -660 | 1303 | -1775 | -862 | 1725

## 5.3.3
Experimental values (cm^{-1}) of parameters for D_{3d} site of Cs2TiF6 | Ion | Site | Symmetry | Charge | nd^N | F^{(2)} | F^{(4)} | \zeta | B_{2,0} | B_{4,0} | B_{4,3} | Ref | Comments | Types
| Mn | Ti | D_{3d} | 4 | 3d^3 | 58058 | 46557 | 350 | -1128 | -28584 | -35571 | 3 |  | EXPARAMS

## 6.1
Trigonal D_{3}^{2} (P321) (hexagonal setting), 150, Z=1 | Ion | Site | Symmetry | x | y | z | q | \alpha(Α^3) | Comments | Types
a=4.724 | NH4 | 1(a) | D_{3} | 0 | 0 | 0 | 1 | 2.684 | X-ray data: a = 4.724 A, c = 8.225 A; the positions for S, O1, and O2 in NH4Al(SO4)2 are not given. Those listed above are for the same ions in KAl(SO4)2 (Wyckoff, 1968). | CDATA
c=8.225 | Al | 1(b) | D_{3} | 0 | 0 | 2021-01-02 | 3 | 0.053 | Schmidt et al (1979).
| S | 2(d) | C_{3} | 2021-01-03 | 2021-02-03 | 0.222 | 6 | 4.893
| O_{1} | 2(d) | C_{3} | 2021-01-03 | 2021-02-03 | 0.016 | -2 | 1.349
| O_{2} | 6(g) | C_{2} | 0.328 | 0.344 | 0.317 | -2 | 1.349

## 6.2
Crystal-field components, A_{n,m} (cm^{-1}/A^n), for Al (D_{3}) site | A_{n,m} | Monopole | Self-induced | Dipole | Total | Comments | Types
| A_{2,0} | 12000 | -1983 | -2465 | 7951 |  | CFCOMPA
| A_{3,3}^i | 10394 | -1872 | 9824 | -1302
| A_{4,0} | -9527 | 3347 | 7693 | 1512
| A_{4,3} | -1443 | -594 | 11572 | 9535
| A_{5,3}^i | 5661 | -2297 | -5803 | -2439

## 7.1
Tetragonal D_{4h}^{14} (P4_{2}/mnm), 136, Z = 2 | Ion | Site | Symmetry | x | y | z | q | \alpha(Α^3) | Comments | Types | Comments
a=4.623 | Mg | 2(a) | D_{2h} | 0 | 0 | 0 | 2 | 0.0809 | Table 7.1.2 includes three references for a, b, and x. This table has been omitted in here. The values are very similar, I've taken the ones from ref 29. | CDATA
b=3.052 | F | 4(f) | C_{2v} | 0.303 | 0.303 | 0 | -1 | 0.731

## 7.2.3
Crystal-field components, A_{n,m} (cm^{-1}/A^n), for Mg (D_{2h}) site | A_{n,m} | Monopole | Self-induced | Dipole | Total | Comments | Types
| A_{2,0} | -581 | -615 | 3983 | 2787 | There's three tables for the X-ray data on MgF2. I've only kept the one from Baur et al (1982) | CFCOMPA
| A_{2,2} | 2262 | -296 | -1913 | 53
| A_{4,0} | -3128 | 703 | -408 | -2833
| A_{4,2} | -10038 | 3979 | -238 | -6297
| A_{4,4} | 4439 | -2044 | -540 | 1856

## 7.3
Experimental parameters (cm^{-1}) | Ion | Site | Symmetry | Charge | nd^N | F^{(2)} | F^{(4)} | \alpha | B_{4,0} | B_{4,4} | Ref | Comments | Types
| V | Mg | D_{2h} | 2 | 3d3 | 53362 | 28065 | 79 | 24150 | 14432 | 24 | Cubic approximation makes B_{4,4} proportional to B_{4,0} | EXPARAMS
| V | Mg | D_{2h} | 2 | 3d3 | 49508 | 34871 |  | 21735 | 12989 | 11
| Cr | Mg | D_{2h} | 3 | 3d3 |  |  |  | 31374 | 18750 | 17
| Co | Mg | D_{2h} | 2 | 3d7 | 75670 | 53298 |  | 16590 | 9914 | 9
| Ni | Mg | D_{2h} | 2 | 3d8 | 77560 | 51408 |  | 13965 | 8346 | 10

## 8.1
Tetragonal D_{4h}^{14} (P4_2/mnm),136,Z=2 | Ion | Site | Symmetry | x | y | z | q | \alpha(Α^3) | Comments | Types
a=4.8734 | Mn | 2(a) | D_{2h} | 0 | 0 | 0 | 2 | 0.122 | Data is from Schmidt et al (1979) | CDATA
c=3.3099 | F | 4(f) | C_{2v} | 0.305 | 0.305 | 0 | -1 | 0.731 | There's two references for a and c. I've taken the first one, which is very similar to the second one; this from table 8.1.2.

## 8.2.1
Crystal-field components, A_{n,m} (cm^{-1}/A^n), for Mn (D_{2h}) site | A_{n,m} | Monopole | Self-induced | Dipole | Total | Comments | Types
| A_{2,0} | 901 | -459 | 1816 | 2258 | This table and 8.2.2 are two references for the same data. | CFCOMPA,ALTERNATIVE(1/2)
| A_{2,2} | 2638 | -301 | -847 | 1490 | Source: (Baur, 1958; Wyckoff, 1968)
| A_{4,0} | -1670 | 267 | -125 | -1529
| A_{4,2} | -7263 | 2376 | -62 | -4948
| A_{4,4} | 3218 | -1240 | -223 | 1755

## 8.2.2
Crystal-field components, A_{n,m} (cm^{-1}/A^n), for Mn (D_{2h}) site | A_{n,m} | Monopole | Self-induced | Dipole | Total | Comments | Types
| A_{2,0} | 2878 | -711 | 2621 | 4788 | This table and 8.2.2 are two references for the same data. | CFCOMPA,ALTERNATIVE(2/2)
| A_{2,2} | 1761 | -160 | -1105 | 496 | Source: (Stout and Reed, 1954)
| A_{4,0} | -1781 | 364 | -113 | -1530
| A_{4,2} | -7338 | 2419 | -110 | -5029
| A_{4,4} | 2989 | -1128 | -287 | 1574

## 8.3
Experimental parameters (cm^{-1}) | Ion | Site | Symmetry | nd^N | Charge | F^{(2)} | F^{(4)} | \alpha | \zeta | B_{4,0} | B_{4,4} | Ref | Comments | Types
| Mn | Mn | D_{2h} | 3d5 | 2 | 62230 | 39690 | 76 | 320 | 15750 | 9412 | 10 | Cubic approximation used between B_{4,4} and B_{4,0} | EXPARAMS
| Mn | Mn | D_{2h} | 3d5 | 2 | 61355 | 39791 | 76 | 320 | 15792 | 9438 | 10 | This table contains 6 reference for Mn^{2+}, one of the was fit with full D_{2h} symmetry, here just one part of the resulting fit is given. This is for the line for which F^{(2)} = 67550
| Mn | Mn | D_{2h} | 3d5 | 2 | 58849 | 46746 |  |  | 17220 | 10291 | 4
| Mn | Mn | D_{2h} | 3d5 | 2 | 67830 | 41215 | 66 |  | 16569 | 9902 | 16
| Mn | Mn | D_{2h} | 3d5 | 2 | 67550 | 41240 | 65 | 337 | 17300 | 10339 | 20
| Mn | Mn | D_{2h} | 3d5 | 2 | 69510 | 41328 |  |  | 16380 | 9789 | 17
| Co | Mn | D_{2h} | 3d7 | 2 | 68159 | 42424 |  |  | 17220 | 10291 | 2

## 9.1
Tetragonal D_{4h}^{14} (P4_{2}/mnm),136,Z=2 | Ion | Site | Symmetry | x | y | z | q | \alpha(Α^3) | Comments | Types
a=4.7034 | Zn | 2(a) | D_{2h} | 0 | 0 | 0 | 2 | 0.676 | Data is from Schmidt et al (1979). X-ray data was taken as the first line of the small table shown below this one. | CDATA
c=3.1335 | F | 4(f) | C_{2v} | 0.303 | 0.303 | 0 | -1 | 0.731

## 9.2.1
Crystal-field components, A_{n,m} (cm^{-1}/A^n), for Zn (D_{2h}) site | A_{n,m} | Monopole | Self-induced | Dipole | Total | Comments | Types
| A_{2,0} | -305 | -593 | 2855 | 1957 | This table and 9.2.2 are two references for the same data. | CFCOMPA,ALTERNATIVE(1/2)
| A_{2,2} | 2659 | -346 | -1379 | 934 | Data also includes values for rotational invariants.
| A_{4,0} | -2491 | 430 | -268 | -2329 | Source: (Baur (1958) and Wyckkoff (1968))
| A_{4,2} | -9011 | 3350 | -135 | -5796
| A_{4,4} | 4046 | 1786 | -383 | 1876

## 9.2.2
Crystal-field components, A_{n,m} (cm^{-1}/A^n), for Zn (D_{2h}) site | A_{n,m} | Monopole | Self-induced | Dipole | Total | Comments | Types
| A_{2,0} | 1476 | -850 | 3761 | 4387 | This table and 9.2.2 are two references for the same data. | CFCOMPA,ALTERNATIVE(2/2)
| A_{2,2} | 1832 | -195 | -1676 | -38
| A_{4,0} | -2638 | 557 | -269 | -2350
| A_{4,2} | -9102 | 3405 | -208 | -5905
| A_{4,4} | -3817 | -1660 | -460 | 1698

## 9.3
Experimental parameters (cm^{-1}) | Ion | nd^N | Site | Symmetry | Charge | F^{(2)} | F^{(4)} | \alpha | \zeta | B_{2,0} | B_{2,2} | B_{4,0} | B_{4,2} | B_{4,4} | Ref | Comments | Types
| Mn | 3d5 | Zn | D_{2h} | 2 | 67893 | 41240 | 65 | 0 | 0 | 0 | 19320 | 0 | 11546 | 4 | Values for two of the B_{4,4} where calculated from the ones corresponding to B_{4,0}. Oddly the one that was provided is negative. | EXPARAMS
| Mn | 3d5 | Zn | D_{2h} | 2 | 57550 | 41240 | 65 | 337 | -920 | 3730 | 21180 | -1390 | -12660 | 15
| Mn | 3d5 | Zn | D_{2h} | 2 |  |  |  |  | 0 | 0 | 19320 | 0 | 11546 | 9
| Ni | 3d8 | Zn | D_{2h} | 2 | 64400 | 34776 |  |  | 0 | 0 | 15750 | 0 | 9412 | 8

## 10.1
Cubic O_{h}^{5} (Fm3m),225,Z=4 | Ion | Site | Symmetry | x | y | z | q | \alpha(Α^3) | Comments | Types
a=4.2112 | Mg | 4(a) | O_{h} | 0 | 0 | 0 | 2 | 0.0809 | Data for a is from Wyckoff 1964. | CDATA
| O | 4(b) | O_{h} | 2021-01-02 | 2021-01-02 | 2021-01-02 | -2 | 1.349 | Data for alpha is from Schmidt et al 1979

## 10.2.1
Crystal-field components, A_{n,m} (cm^{-1}/A^n), for Mg (O_{h}) site | A_{n,m} | Monopole | Self-induced | Dipole | Total | Comments | Types
| A_{4,0} | 20084 | -5812 | 0 | 14271 | Table didn't include a column for the dipole contribution, it was added with value of zero. | CFCOMPA
| A_{4,4} | 12002 | -3473 | 0 | 8529 | A_{4,4} calculated from A_{4,0} under the cubic assumption. Table also includes values for rotational invariants.

## 10.2.2
Theoretical crystal-field parameters, B_{n,m} (cm^{-1}), for A_{n,m} Mg (O_{h}) site for transition-metal ions with electronic configuration nd^N | Ion | nd^N | B_{4,0} (monopole) | B_{4,0} (total) | B_{4,4} (monopole) | B_{4,4} (total) | Comments | Types
| Sc | 1 | 81400 | 57840 | 48646 | 34566 | B_{4,4} calculated from B_{4,0} under cubic approximation. | THEOCFCOMP
| Ti | 2 | 50310 | 35749 | 30066 | 21364 | Other contribution to the total are not given, only monopole contribution and total are tabulated.
| V | 3 | 34504 | 24518 | 20620 | 14652
| Cr | 4 | 24784 | 17610 | 14811 | 10524
| Mn | 5 | 18021 | 12805 | 10770 | 7652
| Fe | 6 | 14533 | 10326 | 8685 | 6171
| Co | 7 | 11524 | 8188 | 6887 | 4893
| Ni | 8 | 9192 | 6532 | 5493 | 3904
| Cu | 9 | 7387 | 5249 | 4415 | 3137

## 10.3
Experimental parameters (cm^{-1}) | Ion | Charge | Site | Symmetry | nd^N | F^{(2)} | F^{(4)} | \alpha | \zeta | B_{4,0} | Ref | Comments | Types
| V | 2 | Mg | O_{h} | 3d3 | 42429 | 30239 | 60 |  | 30429 | 59 |  | EXPARAMS
| V | 2 | Mg | O_{h} | 3d3 | 47625 | 25455 | 79 |  | 29400 | 55
| V | 2 | Mg | O_{h} | 3d3 | 44275 | 31185 |  |  | 27720 | 56
| Cr | 3 | Mg | O_{h} | 3d3 | 50906 | 37825 | 70 |  | 33579 | 59
| Cr | 3 | Mg | O_{h} | 3d3 | 52780 | 36792 | 70 | 270 | 33390 | 7
| Cr | 3 | Mg | O_{h} | 3d3 | 54600 | 40950 |  | 135 | 34020 | 28
| Cr | 3 | Mg | O_{h} | 3d3 | 54250 | 40320 |  | 210 | 34860 | 36
| Cr | 2 | Mg | O_{h} | 3d4 |  |  |  |  | 14007 | 12
| Mn | 2 | Mg | O_{h} | 3d5 | 60984 | 40446 |  |  | 20559 | 11
| Mn | 2 | Mg | O_{h} | 3d5 | 67550 | 41240 | 65 | 320 | 20580 | 23
| Mn | 2 | Mg | O_{h} | 3d5 | 62230 | 39690 | 76 | 320 | 15750 | 22
| Co | 2 | Mg | O_{h} | 3d7 | 68572 | 49342 |  | 419 | 19509 | 61
| Co | 2 | Mg | O_{h} | 3d7 | 65450 | 47250 |  | 500 | 18795 | 38
| Co | 2 | Mg | O_{h} | 3d7 | 67.06 | 46620 |  | 475 | 19530 | 50
| Ni | 2 | Mg | O_{h} | 3d8 |  |  |  |  | 18060 | 30
| Ni | 2 | Mg | O_{h} | 3d8 | 71022 | 49342 |  | 630 | 17115 | 46
| Ni | 2 | Mg | O_{h} | 3d8 | 66343 | 44447 |  | 645 | 17451 | 42

## 11.1
Hexagonal D_{6h}^2, (P6/mcc),192,Z=2 | Ion | Site | Symmetry | x | y | z | q | \alpha(A^3) | Comments | Types
a=9.206 | Al | 4(c) | D_{3} | 2021-01-03 | 2021-02-03 | 2021-01-04 | 3 | 0.053 | Data for a and c is from Wyckoff 1968. | CDATA
c=9.205 | Be | 6(f) | D_{2} | 2021-01-04 | 0 | 2021-01-04 | 2 | 0.0125 | Data for alpha is from Schmidt et al 1979
| Si | 12(P) | C_{s} | 0.382 | 0.118 | 0 | 4 | 0.0165
| O1 | 12(P) | C_{s} | 0.294 | 0.242 | 0 | -2 | 1.349
| O2 | 24(m) | C_{1} | 0.499 | 0.143 | 0.138 | -2 | 1.349

## 11.2.1
Crystal-field components, A_{n,m} (cm^{-1}/A^n), for Al (D_{3}) site | A_{n,m} | Monopole | Self-induced | Dipole | Total | Comments | Types
| A_{2,0} | -16578 | 1289 | 13630 | -1659 | Table also includes rotational invariants. | CFCOMPA
| A_{3,3}^i | -4113 | 2339 | -2941 | -4716
| A_{4,0} | -16436 | 6117 | -23937 | -34257
| A_{4,3} | 20357 | -8341 | 29273 | 41288
| A_{5,3}^i | -4004 | 1543 | -3056 | -5516

## 11.2.2
Theoretical crystal-field parameters, B_{n,m} (cm^{-1}), for A_{n,m} Al (D_{3}) site for transition-metal ions with electronic configuration nd^N | Ion | nd^N | B_{2,0} (monopole) | B_{4,0} (monopole) | B_{4,3} (monopole) | B_{2,0} (total) | B_{4,0} (total) | B_{4,3} (total) | Comments | Types
| Ti | 1 | -13193 | -21055 | 26077 | -1320 | -43883 | 52890 | B_{n,m} calculates from A_{n,m} with HF radial averages | THEOCFCOMP
| V | 2 | -11089 | -15031 | 18616 | -1110 | -31328 | 37758 | In this single table I've integrated parts a and b.
| Cr | 3 | 9576 | -11359 | 14069 | -958 | -23675 | 28534
| Mn | 4 | -8379 | -8815 | 10917 | -838 | -18372 | 22143
| Fe | 5 | -7354 | -6865 | 8503 | -736 | -14309 | 17246
| Co | 6 | 6664 | -5763 | 7137 | -667 | -12011 | 14476
| Ni | 7 | -6013 | -4771 | 5910 | -602 | -9945 | 11986
| Cu | 8 | -5438 | -3966 | 4912 | -544 | -8266 | 9963
| Zn | 9 | -4935 | -3314 | 4104 | -494 | -6906 | 8324

## 11.3
Experimental parameters (cm^{-1}) | Ion | Site | Symmetry | Charge | nd^N | F^{(2)} | F^{(4)} | \alpha | \zeta | B_{2,0} | B_{4,0} | B_{4,3} | Ref | Comments | Types
| V | Al | D_{3} | 3 | 3d2 | 45780 | 31248 |  |  |  | -24500 |  | 26 | Odd, the cubic approximation is states but the values that would go along with this are missing. | EXPARAMS
| V | Al | D_{3} | 2 | 3d3 | 59500 | 40950 |  |  |  | -21000 |  | 26
| Cr | Al | D_{3} | 3 | 3d3 | 55510 | 37296 | 70 |  | -5443 | -21123 | 28211 | 10
| Cr | Al | D_{3} | 3 | 3d3 | 58940 | 37296 |  | 225 | -7657 | -19690 | 28359 | 18
| Cu | Al | D_{3} | 2 | 3d9 | [5 empty] | -18620 |  | 29

## 13.3
Experimental parameters (cm^{-1}) | Ion | Site | Symmetry | Charge | nd^N | F^{(2)} | F^{(4)} | \zeta | B_{4,0} | B_{4,4} | Ref | Comments | Types
| Os | Sn | O_{h} | 4 | 5d4 | 88308 | 34676 | 3212 | 10096 | 6034 | 5 | Cubic approximation stated, calculated column added in consequence. | EXPARAMS

## 13.Refs
Bibliography and References | Num | Ref | Types
| 1 | J. C. Collingwood, P. N. Schatz, and P. J. McCarthy, Absorption and Magnetic Circular Dichroism Spectra of Ru‘4* in Cs,ZrCl, and Cs,SnBr, Mol. Phys. 30 (1975), 269. | REFS
| 2 | P. B. Dorain, Magnetic and Optical Properties of Transition Metal Ions in Single Crystals, Aerospace Laboratories Report, ARL-73-0139 (October 1973), NTIS AD 769870.
| 3 | C. D. Flint, Luminescence Spectra and Relaxation Process of ReC I2- in Cubic Crystals, J. Chem. Soc. Faraday Trans. 2 74 (1978), 767.
| 4 | C. D. Flint and A. G. Paulusz, High Resolution Infrared and Visible Luminescence Spectra of ReC B- and ReBro- in Cubic Crystals, Mol. Phys. 43 (1981), 321.
| 5 | C. D. Flint and A. G. Paulusz, High Resolution Infrared and Visible Luminescence Spectra of OsCl- and OsBrz- in Cubic Crystals, Mol. Phys. 41 (1980), 907
| 6 | S. Fraga, K.M.S. Saxena, and J. Karwowski, Handbook of Atomic Data, Elsevier, New York (1976).
| 7 | P. C. Schmidt, A. Weiss, and T. P. Das, Effect of Crystal Fields and Self-Consistency on Dipole and Quadrupole Polarizabilities of Closed-Shell Ions, Phys. Rev. B19 (1979), 5525.
| 8 | R.W.G. Wyckoff, Crystal Structures, vol 3, Interscience, New York (1968), p 339.

## 12.1
Cubic O_{h}^{10} (Ia3d),230,Z=8 | Ion | Site | Symmetry | x | y | z | q | \alpha(A^3) | Ref | X Group | Comments | Types
a=12.122 | Al | 16(a) | C_{3i} | 0 | 0 | 0 | 3 | 0.053 |  | Al | In here I've put together tables 12.1 and 12.2 | CDATA,XVAR
| Na | 24(e) | D_{2} | 0 | 2021-01-04 | 2021-01-08 | 1 | 0.147 |  | Al
| Li | 24(d) | S_{4} | 0 | 2021-01-04 | 2021-03-08 | 1 | 0.0321 |  | Al
| F | 96(f) | C_{1} | -0.02888 | 0.04268 | 0.13989 | -1 | 0.731 | 22 | Al
a=12.607 | Sc | 16(a) | C_{3i} | 0 | 0 | 0 | 3 | 0.054 |  | Sc
| Na | 24(e) | D_{2} | 0 | 2021-01-04 | 2021-01-08 | 1 | 0.147 |  | Sc
| Li | 24(d) | S_{4} | 0 | 2021-01-04 | 2021-03-08 | 1 | 0.0321 |  | Sc
| F | 96(f) | C_{1} | -0.0343 | 0.0499 | 0.1407 | -1 | 0.731 | 13 | Sc
a=12.693 | In | 16(a) | C_{3i} | 0 | 0 | 0 | 3 | 0.574 |  | In
| Na | 24(e) | D_{2} | 0 | 2021-01-04 | 2021-01-08 | 1 | 0.147 |  | In
| Li | 24(d) | S_{4} | 0 | 2021-01-04 | 2021-03-08 | 1 | 0.0321 |  | In
| F | 96(f) | C_{1} | -0.0349 | 0.0507 | 0.1422 | -1 | 0.731 | 13 | In
a=12.498 | Ti | 16(a) | C_{3i} | 0 | 0 | 0 | 3 | 0.33 |  | Ti
| Na | 24(e) | D_{2} | 0 | 2021-01-04 | 2021-01-08 | 1 | 0.147 |  | Ti
| Li | 24(d) | S_{4} | 0 | 2021-01-04 | 2021-03-08 | 1 | 0.0321 |  | Ti
| F | 96(f) | C_{1} | -0.035 | 0.05 | 0.14 | -1 | 0.731 | 14 | Ti
a=12.409 | V | 16(a) | C_{3i} | 0 | 0 | 0 | 3 | 0.31 |  | V
| Na | 24(e) | D_{2} | 0 | 2021-01-04 | 2021-01-08 | 1 | 0.147 |  | V
| Li | 24(d) | S_{4} | 0 | 2021-01-04 | 2021-03-08 | 1 | 0.0321 |  | V
| F | 96(f) | C_{1} | -0.035 | 0.05 | 0.14 | -1 | 0.731 | 14 | V
a=12.328 | Cr | 16(a) | C_{3i} | 0 | 0 | 0 | 3 | 0.29 |  | Cr
| Na | 24(e) | D_{2} | 0 | 2021-01-04 | 2021-01-08 | 1 | 0.147 |  | Cr
| Li | 24(d) | S_{4} | 0 | 2021-01-04 | 2021-03-08 | 1 | 0.0321 |  | Cr
| F | 96(f) | C_{1} | -0.035 | 0.05 | 0.14 | -1 | 0.731 | 14 | Cr
a=12.141 | Mn | 16(a) | C_{3i} | 0 | 0 | 0 | 3 | 0.27 |  | Mn
| Na | 24(e) | D_{2} | 0 | 2021-01-04 | 2021-01-08 | 1 | 0.147 |  | Mn
| Li | 24(d) | S_{4} | 0 | 2021-01-04 | 2021-03-08 | 1 | 0.0321 |  | Mn
| F | 96(f) | C_{1} |  |  |  | -1 | 0.731 |  | Mn
a=12.387 | Fe | 16(a) | C_{3i} | 0 | 0 | 0 | 3 | 0.24 |  | Fe
| Na | 24(e) | D_{2} | 0 | 2021-01-04 | 2021-01-08 | 1 | 0.147 |  | Fe
| Li | 24(d) | S_{4} | 0 | 2021-01-04 | 2021-03-08 | 1 | 0.0321 |  | Fe
| F | 96(f) | C_{1} | -0.02954 | 0.04737 | 0.14538 | -1 | 0.731 | 10 | Fe
a=12.326 | Co | 16(a) | C_{3i} | 0 | 0 | 0 | 3 | 0.23 |  | Co
| Na | 24(e) | D_{2} | 0 | 2021-01-04 | 2021-01-08 | 1 | 0.147 |  | Co
| Li | 24(d) | S_{4} | 0 | 2021-01-04 | 2021-03-08 | 1 | 0.0321 |  | Co
| F | 96(f) | C_{1} | -0.035 | 0.05 | 0.14 | -1 | 0.731 | 14 | Co
a=12.446 | Ni | 16(a) | C_{3i} | 0 | 0 | 0 | 3 | 0.22 |  | Ni
| Na | 24(e) | D_{2} | 0 | 2021-01-04 | 2021-01-08 | 1 | 0.147 |  | Ni
| Li | 24(d) | S_{4} | 0 | 2021-01-04 | 2021-03-08 | 1 | 0.0321 |  | Ni
| F | 96(f) | C_{1} |  |  |  | -1 | 0.731 |  | Ni
a=12.415 | Rh | 16(a) | C_{3i} | 0 | 0 | 0 | 3 | 0.71 |  | Rh
| Na | 24(e) | D_{2} | 0 | 2021-01-04 | 2021-01-08 | 1 | 0.147 |  | Rh
| Li | 24(d) | S_{4} | 0 | 2021-01-04 | 2021-03-08 | 1 | 0.0321 |  | Rh
| F | 96(f) | C_{1} | -0.035 | 0.05 | 0.14 | -1 | 0.731 | 14 | Rh

## 12.3.1
Crystal-field components, A_{n,m} (cm^{-1}/A^n), for M (C_{3i}) site | M | A_{2,0} (Monopole) | A_{4,0} (Monopole) | A_{4,3} (Monopole) | A_{2,0} (Total) | A_{4,0} (Total) | A_{4,3} (Total) | Comments | Types
| Al | -2051 | -14470 | 16491 | 732.8 | -15454 | 18471 |  | CFCOMPA,111ZAXIS,XVAR
| Sc | 107.7 | -10058 | 11840 | -307.3 | -11064 | 13385
| In | -123.3 | -9150 | 10803 | -482.5 | -10065 | 12202
| Ti | -466.9 | -10590 | 12596 | -841.2 | -11667 | 14241
| V | -477 | -10975 | 13054 | -881.1 | -12090 | 14770
| Cr | -486.5 | -11340 | 13489 | -919.6 | -12492 | 15273
| Fe | -478.8 | -11046 | 13139 | -888.6 | -12168 | 14868
| Fe | -3026 | -10404 | 11650 | 1966.2 | -11351 | 13247
| Co | -486.7 | -11349 | 13500 | -920.6 | -12502 | 15285
| Rh | -476.3 | -10948 | 13023 | -878.4 | -12062 | 14734

## 13.2
Crystal-field components, A_{n,m} (cm^{-1}/A^n), for Sn (O_{h}) site | A_{n,m} | Monopole | Self-induced | Dipole | Total | Comments | Types
| A_{4,0} | 3325 | -2256 | 5088 | 6157 | Cubic approximation stated, additional row added for A_{4,4} in consequence. | CFCOMPA
| A_{4,4} | 1987 | -1348 | 3041 | 3680

## 12.3.2
Theoretical crystal-field components, B_{n,m} (cm^{-1}), for Al (C_{3i}) site | X | Charge | 3d^N | B_{2,0} (Monopole) | B_{4,0} (Monopole) | B_{4,3} (Monopole) | B_{2,0} (Total) | B_{4,0} (Total) | B_{4,3} (Total) | Comments | Types
| Ti | 3 | 1 | -1632 | -18536 | 21125 | 583 | -19797 | 23662 |  | THEOCFCOMP
| V | 3 | 2 | -1372 | -13233 | 15081 | 490 | -14133 | 16892
| Cr | 3 | 3 | -1185 | -10000 | 11397 | 423 | -10680 | 12766
| Mn | 3 | 4 | -1037 | -7760 | 8844 | 370 | -8288 | 9906
| Fe | 3 | 5 | -910 | -6044 | 6888 | 325 | -6455 | 7716
| Co | 3 | 6 | -824 | -5073 | 5782 | 295 | -5418 | 6476
| Ni | 3 | 7 | -744 | -4201 | 4787 | 266 | -4486 | 5362
| Cu | 3 | 8 | -673 | -3492 | 3979 | 240 | -3729 | 4457
| Zn | 3 | 9 | -611 | -2917 | 3325 | 218 | -3116 | 3724

## 12.3.3
Theoretical crystal-field components, B_{n,m} (cm^{-1}), for Sc (C_{3i}) site | X | Charge | 3d^N | B_{2,0} (Monopole) | B_{4,0} (Monopole) | B_{4,3} (Monopole) | B_{2,0} (Total) | B_{4,0} (Total) | B_{4,3} (Total) | Comments | Types
| Ti | 3 | 1 | -86 | 13035 | -15177 | -245 | -14173 | 17146 |  | THEOCFCOMP
| V | 3 | 2 | -72 | 9306 | -10835 | -206 | -10118 | 12241
| Cr | 3 | 3 | -62 | 7033 | -8188 | -177 | -7646 | 9250
| Mn | 3 | 4 | -54 | 5457 | -6354 | -155 | -5934 | 7178
| Fe | 3 | 5 | -48 | 4251 | -4949 | -136 | -4621 | 5591
| Co | 3 | 6 | -43 | 3568 | -4154 | -124 | -3879 | 4693
| Ni | 3 | 7 | -39 | 2954 | -3440 | -111 | -3212 | 3886
| Cu | 3 | 8 | -35 | 2456 | -2859 | -101 | -2670 | 3230
| Zn | 3 | 9 | -32 | 2052 | -2389 | -91 | -2231 | 2698

## 12.3.4
Theoretical crystal-field components, B_{n,m} (cm^{-1}), for In (C_{3i}) site | X | Charge | 3d^N | B_{2,0} (Monopole) | B_{4,0} (Monopole) | B_{4,3} (Monopole) | B_{2,0} (Total) | B_{4,0} (Total) | B_{4,3} (Total) | Comments | Types
| Ti | 3 | 1 | -98 | -11722 | 13839 | -384 | -12893 | 15631 |  | THEOCFCOMP
| V | 3 | 2 | -82 | -8368 | 9879 | -323 | -9204 | 11159
| Cr | 3 | 3 | -71 | -6324 | 7466 | -279 | -6956 | 8433
| Mn | 3 | 4 | -62 | -4907 | 5794 | -244 | -5398 | 6544
| Fe | 3 | 5 | -55 | -3822 | 4512 | -214 | -4204 | 5097
| Co | 3 | 6 | -50 | -3208 | 3788 | -194 | -3529 | 4278
| Ni | 3 | 7 | -45 | -2656 | 3136 | -175 | -2922 | 3542
| Cu | 3 | 8 | -40 | -2208 | 2607 | -158 | -2429 | 2944
| Zn | 3 | 9 | -37 | -1845 | 2178 | -144 | -2029 | 2460

## 12.4
Experimental parameters (cm^{-1}) | M | Ion | Charge | F^{(2)} | F^{(4)} | B_{2,0} | B_{4,0} | B_{4,3} | Ref | Comments | Types
| In | Cr | 3 | 59696 | 42714 | 0 | -22218 | -26556 | 5 | The cubic approximation (that relates B_{4,3} to B_{4,0}) is stated but the place for B_{4,3} is empty. I've filled it up accordingly to the corresponding equation. | EXPARAMS,XVAR
| Ga | Cr | 3 | 59973 | 42242 | 0 | -22988 | -27476 | 1

## 13.1
Cubic O_{h}^5, (Fm2m),225,Z=4 | Ion | Site | Symmetry | x | y | z | q | \alpha(A^3) | Comments | Types
a=10.81 | Sn | 4(a) | O_{h} | 0 | 0 | 0 | 4 | 0.37 | Data for Cs and Br is from Schmidt et al (1979). | CDATA
| Cs | 8(c) | T_{d} | 2021-01-04 | 2021-01-04 | 2021-01-04 | 1 | 2.492 | Data for Sn is from Fraga et al (1976).
| Br | 24(e) | C_{4v} | 0.245 | 0 | 0 | -1 | 3.263 | Data for a is from Wyckoff 1968.

## 20.1.1
Cubic T_d^2 (F-43m), 216, Z=4 | Ion | Site | Symmetry | x | y | z | q | \alpha (A^3) | Comments | Types
a=5.4093 | Zn | 4a | T_{d} | 0 | 0 | 0 | 2 | 0.676 |  | CDATA
| S | 4c | T_{d} | 2021-01-04 | 2021-01-04 | 2021-01-04 | -2 | 4.893

## 20.1.2
Hexagonal C_{6v}^4 (P6_3mc), 186, Z=2 | Ion | Site | Symmetry | x | y | z | q | α (A^3) | Comments | Types
a=3.8227 | Zn | 2(b) | C3v | 2021-01-03 | 2021-02-03 | 0 | 2 | 0.676 | Here tables 20.1.2 and 20.1.3 have been put together. Only taking the values for a,b,z from the Ref 19 on table 20.1.3 | CDATA
b=6.2607 | S | 2(b) | C3v | 2021-01-03 | 2021-02-03 | 0.3748 | -2 | 4.893

## 20.2.1
Crystal-field components, Anm (cm^{-1}/A^n), for Zn (T_{d}) site of cubic ZnS | A_{n,m} | Monopole | Self-induced | Total | Comments | Types
| A_{3,2} | 15219 | -7349 | 7869 |  | CFCOMPA
| A_{4,0} | -4610 | 4035 | -574.8
| A_{4,4} | -2755.002 | 2411.374 | -343.5087

## 20.2.2
Crystal-field components, A_{n,m} (cm^{-1}/A^n), for Zn (C_{3v}) site of hexagonal ZnS | A_{n,m} | Monopole | Self-induced | Dipole | Total | Comments | Types
| A_{1,0} | 20496 | 0 | 9537 | 30033 |  | CFCOMPA
| A_{2,0} | 10188 | -3463 | 26174 | 32899
| A_{3,0} | 18608 | -10166 | 7716 | 16158
| A_{3,3} | 7926 | -3754 | -4809 | -636.8
| A_{4,0} | 3800 | -4417 | 3128 | 2511
| A_{4,3} | -3877 | 2887 | 952.3 | -37.21
| A_{5,0} | 1334 | -2505 | 4341 | 3171
| A_{5,3} | 339.5 | -518.3 | 874.1 | 695

## 20.2.3
Crystal-field components, A_{n,m} (cm^{-1}/A^n), for Zn (C_{3v}) site of hexagonal ZnS | A_{n,m} | Monopole | Self-induced | Dipole | Total | Comments | Types
| A_{1,0} | 18323 |  | 408 | 18731 | Source: (Kisi and Elcombe, 1989) | CFCOMPA
| A_{2,0} | 559.8 | -25.39 | 18125 | 18659
| A_{3,0} | 15643 | -7660 | 5382 | 13366
| A_{3,3} | 9767 | -4908 | -4104 | 755
| A_{4,0} | 3183 | -2760 | -155.7 | 357
| A_{4,3} | -4017 | 3221 | 74.57 | -721
| A_{5,0} | -80.66 | 41.89 | 2219 | 2180
| A_{5,3} | -109.6 | -21.32 | 1138 | 1007

## 20.3
Experimental Values (cm^{-1}) of F^{(2)}, F^{(4)}, \zeta, and B_{4,0} for 3d^N Ions | Ion | Site | Symmetry | Charge | nd^N | F^{(2)} | F^{(4)} | \zeta | B_{4,0} | B_{4,4} | Ref | Comments | Types
| V | Zn | T_{d} | 2 | 3d3 | 40439 | 28867 |  | -10500 | -6274.95 | 14 |  | EXPARAMS
| Cr | Zn | T_{d} | 2 | 3d4 | 44450 | 35910 |  | -10710 | -6400.449 | 12
| Mn | Zn | T_{d} | 2 | 3d5 | 51590 | 39060 |  | -10500 | -6274.95 | 13
| Mn | Zn | T_{d} | 2 | 3d5 | 56454 | 32925 |  | -11603 | -6934.119 | 45
| Fe | Zn | T_{d} | 2 | 3d6 | 51433 | 36195 |  | -7486 | -4473.741 | 20,47
| Co | Zn | T_{d} | 2 | 3d7 | 49516 | 35438 | 583 | -7897 | -4719.36 | 56
| Co | Zn | T_{d} | 2 | 3d7 | 53851 | 40619 |  | -7509 | -4487.486 | 34
| Ni | Zn | T_{d} | 2 | 3d8 | 46449 | 32211 | 477 | -9321 | -5570.363 | 56
| Ni | Zn | T_{d} | 2 | 3d8 | 50119 | 29445 |  | -10701 | -6395.071 | 41

## AngMom8.1and8.2
8p1 | 8p2 | Comments | Types
B10.re B11.re B11.im B20.re B22.re B22.im B30.re B31.re B31.im B32.re B32.im B33.re B33.im B40.re B42.re B42.im B44.re B44.im | B10.re B20.re B30.re B33.re B33.im B40.re B43.re B43.im |  | SPECIAL
xooxxxxooxxooxxxxx | xxxxxxxx
oxxxxxoxxooxxxxxxx | oxoooxxx
oooxxxoooooooxxxxx | oxooxxxo
oooxxoooooxooxxoxo | xxxxoxxo
xooxxoxooxoooxxoxo | oxoooxxo
oooxxooooooooxxoxo | xxxooxoo
xooxooxooooooxooxx | oxxxoxoo
oooxoooooxxooxooxx | oxoooxoo
oooxoooooooooxooxx | oxoooxoo
oooxoooooooooxooxo | xxxooxoo
xooxooxooooooxooxo | oxxooxoo
oooxoooooxoooxooxo | oxoooxoo
oooxoooooooooxooxo

## Index
Section | Formula | Comment1 | Pretty Name | Comments | Types
3 | Y3Al5O12 |  | YAG |  | SPECIAL
4 | K2NaXF6 | (X=Al,Ga,Sc)
5 | Cs2TiF6
6 | NH4Al(SO4)2
7 | MgF2
8 | MnF2
9 | ZnF2
10 | MgO
11 | Be3Al2(SiO3)6 |  | Beryl, Emerald
12 | Na3M2Li3F12 |  | Fluoride Garnets
13 | Cs2SnBr6
14 | KMgF3
15 | BeAl2O4 |  | Chrysoberyl
16 | ZnAl2O4
17 | Li2MgZrO4
18 | La3Lu2Ga3O12
19 | ZnO
20 | ZnS
21 | K2PtCl6
22 | Y3Ga5O12 |  | YGG
23 | La2-xSrXCuO4 | *
24 | Al2O3 |  | Corundum
25 | MgAl2O4
26 | A3B2Ge3O12 | * | Germanium Garnet
27 | ZnGa2O4
28 | Cs2GeF6
29 | R2Ti2O7 | *(R not Y)
30 | Y2Ti2O7
31 | K2ReCl6
32 | A2BF6 | *A=K, Rb, Cs; B=Ge,Zr
33 | Rb2SnCl6
34 | Cs2TeCl6
35 | K2ReF6
36 | Cs2ZrCl6
37 | GaAs
38 | ZrSiO4
39 | HfGeO4
40 | Li2XTeO6 | X=Zr,Hf
41 | Li6BeZrF12
42 | ZrGeO4
43 | Zr3GeO8
44 | ThSiO4
45 | ThGeO4
46 | Na2TiSiO5
47 | Y2SiBe2O7
48 | Bi4X3O12 | X=Si,Ge
49 | Bi12XO20 | X=Ge,Si,Ti

## Schema
Type | e.g. | Parsed groups | Description | Parse, | parse, | parse, ... | Comments | Types
CDATA |  | 3.1, 4.1.1, 5.1.1, 5.1.2, 6.1, 7.1, 8.1, 9.1, 10.1, 11.1, 13.1, 20.1.1, 20.1.2 |  | Group data must be parsed from the label of the first column. | Also, the crystal parameters must be parsed from the first column, just do a split by = to get name of crystal param and value. This value is in angstrom. |  |  | SPECIAL
CDATA+XVAR | 12.1 |  |  | idem | In this case several structures are given in the same table. Each of which can be grouped by the additional column "X Group". Here, as well, the crystal structure geometric parameters must be chosen.
EXPARAMS | 10.3 | 3.4, 4.3.2, 5.3.3, 6.3, 7.3, 8.3, 9.3, 10.3, 11.3, 13.3, 20.3 | This type of table contains \alpha (not necessarily), \zeta, B, ion species, charge. | First column is empty, save for the label which should just be Experimental Parameters
EXPARAMS+GARNET | 12.4 |  | Might *not include \alpha, \beta | In this case there is an additional column "M" which referes to the specific type of garner that is being considered.
FREEION | 1.A, 1.B, 1.C | 1.A, 1.B, 1.C | Parameters necessary to calculate the free-ion part of the model. | Units are so that the hamiltonian is an energy in cm^-1
NUMPARAMS | 1.D |  | This table simply states how many nonzero Bnm there are for each group. It isn't clear if it's refering to complex or to real quantities, it's probably how many real parameters. | The "Host" column gives one example for about half of the groups and the accompanying site that would have the given symmetry.
HFOCK | 2 | 2 | Unit for F^2, F^4, and \zeta are cm^{(-1)}. Unit of length in the radial averages in Angstrom. | If the ion label includes a subindex, that means that there's inequivalent positions in the unit cell for that type of atom.
SPECIAL | AngMom.. | AngMom8.1and8.2, Index, Schema | Should be parsed by hand.
CFCOMPA | 11.2.1, | 3.2.1, 3.3.1, 4.2.1, 4.3.1, 5.2.1, 5.3.1, 6.2, 7.2.3, 10.2.1, 11.2.1, 13.2, 20.2.1, 20.2.2, 20.2.3 | In this type of table there are monopole, self-induced, dipole, and total contributions to the A_{n,m} coefficients. | The type of site can be parsed as the thing inside parenthesis in the last group of splitting by "for". | The subindices of A_{n,m} can be grabbed from the "A_{n,m}" column, if the string includes a "^" then that whole row is imaginary.
CFCOMPA+XVAR | 12.3.1 |  | This table includes parameters for many varieties of a given parametric garnet. | When the table is for a garnet, the values for the crystal field parameters are on columns not on rows. And the row M specifies to which variety of the parametric compound the parameters correspond to.
X+ALTERNATIVE | 8.2.1&8.2.2 |  | In this case the table is one alternative for a set of alternatives that differ in in their source. The source can be parsed from the comments as what is after colon for the comment that starts with "Source"
111ZAXIS | 12.3.1 |  | In these tables the z-axis is rotated so that it goes along the (111) crystallographic axis.
THEOCFCOMP | 12.3.2 | 3.3.2, 4.2.2, 5.2.2, 5.3.2, 10.2.2, 11.2.2, 12.3.2, 12.3.3, 12.3.4 | In these tables theoretical Bnm params are given for a range of ions in the given host. | - Parse the charge of the ion from the "Charge" column. - Parse N from the 3d^N column. - B_{n,m} column labels have in parenthesis the type of contribution (monopole, diple, self-induced, total) | - The site in the host to which these corresponds can be parse from the A1 cell by grabbing all that is between "for" and "site". | -Electron configuration can be parsed from the "3d^N" column
CFCOMPAIONDEP | 3.2.2 |  | This table provides values for Bees as a function of ion in a given site for a given host. It also provides the electron configuration, and slater parameters.