## 1.A
Free-ion data: F^{(2)}, F^{(4)}, \zeta, and \alpha for nd^N ions (cm^-1) (Α) 3δ^ν | nd^N | Ion | Charge | F^{(2)} | F^{(4)} | \zeta | \alpha | Reference | Comments | Types
| 3d1 | Sc | 2 |  |  | 79 |  | 7 |  | FREEION
| 3d1 | Ti | 3 |  |  | 158 |  | 2
| 3d1 | V | 4 |  |  | 253 |  | 6
| 3d2 | Ti | 2 | 53061 | 30920 | 126 | 56.4 | 3
| 3d2 | Ti | 2 | 54870 | 32034 | 129 | 20.8 | 5
| 3d2 | Ti | 2 | 54927 | 32206 | 118 | 20.52 | 9
| 3d2 | V | 3 | 67200 | 40522 | 220 | 75 | 4
| 3d2 | V | 3 | 69547 | 42234 | 206 | 27.54 | 9
| 3d2 | Cr | 4 | 75831 | 47061 | 338 |  | 4
| 3d2 | Cr | 4 | 82406 | 50755 | 319 | 37.64 | 9
| 3d3 | V | 2 | 55153 | 20954 | 186 | 199 | 4
| 3d3 | V | 2 | 59669 | 35882 | 177 | 24.58 | 5
| 3d3 | V | 2 | 59924 | 36268 | 170 | 22.9 | 9
| 3d3 | Cr | 3 | 75950 | 30076 | 296 | 437 | 4
| 3d3 | Cr | 3 | 74201 | 45822 | 275 | 29.87 | 9
| 3d3 | Mn | 4 | 80332 | 47754 | 437 | 91 | 4
| 3d3 | Mn | 4 | 86939 | 54219 | 405 | 39.01 | 9
| 3d4 | Cr | 2 | 62300 | 38934 | 263 | 61 | 4
| 3d4 | Cr | 2 | 64467 | 39730 | 239 | 28.36 | 5
| 3d4 | Cr | 2 | 64798 | 40288 | 231 | 25.83 | 9
| 3d4 | Mn | 3 | 81970 | 46998 | 388 | 12 | 4
| 3d4 | Mn | 3 | 78756 | 49404 |  | 32.6 | 9
| 3d4 | Fe | 4 | 87269 | 56183 | 565 | 85 | 4
| 3d4 | Fe | 4 | 91372 | 57696 | 513 | 40.66 | 9
| 3d5 | Mn | 2 | 67685 | 40698 | 351 | 74.8 | 3
| 3d5 | Mn | 2 | 69266 | 43578 | 317 | 32.14 | 5
| 3d5 | Mn | 2 | 69485 | 44305 | 316 | 29.2 | 9
| 3d5 | Fe | 3 | 83302 | 53070 | 463 | 35.4 | 9
| 3d5 | Co | 4 | 95819 | 61152 | 654 | 42.68 | 9
| 3d6 | Fe | 2 | 79149 | 49153 | 440 | 81 | 4
| 3d6 | Fe | 2 | 74064 | 47426 | 411 | 35.92 | 5
| 3d6 | Fe | 2 | 74282 | 48241 | 422 | 33.21 | 9
| 3d6 | Co | 3 | 87762 | 56823 | 606 | 37.93 | 9
| 3d6 | Ni | 4 | 100186 | 64788 | 830 | 44.17 | 9
| 3d7 | Co | 2 | 77532 | 50123 | 560 | 65 | 4
| 3d7 | Co | 2 | 78906 | 52277 | 536 | 37.48 | 9
| 3d7 | Co | 2 | 78863 | 51274 | 520 | 39.7 | 5
| 3d7 | Ni | 3 | 92204 | 60579 | 749 | 41.01 | 9
| 3d7 | Cu | 4 | 104534 | 68395 | 1008 | 46.4 | 9
| 3d8 | Ni | 2 | 86933 | 60871 | 702 | 42 | 4
| 3d8 | Ni | 2 | 83661 | 55122 | 644 | 43.48 | 5
| 3d8 | Ni | 2 | 83514 | 56164 | 668 | 42.49 | 9
| 3d8 | Cu | 3 | 96631 | 64302 | 911 | 44.79 | 9
| 3d8 | Zn | 4 | 108877 | 71954 | 1203 | 49.84 | 9
| 3d9 | Cu | 2 |  |  | 829 |  | 8
| 3d9 | Zn | 3 |  |  | 1155 |  | 10
| 3d9 | Ga | 4 |  |  | 1433 |  | 1

## 1.B
Free-ion data: F^{(2)}, F^{(4)}, \zeta, and \alpha for nd^N ions (cm^-1) (B) 4d^N | nd^N | Ion | Charge | F^{(2)} | F^{(4)} | \zeta | \alpha | Reference | Comments | Types
| 4d1 | Y | 2 |  |  | 290 |  | 11 |  | FREEION
| 4d1 | Zr | 3 |  |  | 500 |  | 1
| 4d1 | Nb | 4 |  |  | 742 |  | 14
| 4d2 | Zr | 2 | 34790 | 23373 |  |  | 5
| 4d2 | Zr | 2 | 38721 | 19498 | 408 | 89.94 | 9
| 4d2 | Zr | 2 | 37170 | 20160 | 450 | 25 | 13
| 4d2 | Nb | 3 | 47297 | 31781 | 647 |  | 10
| 4d2 | Mo | 4 | 54755 | 35818 | 921 | 44.48 | 15
| 4d3 | Nb | 2 | 39950 | 26901 |  |  | 5
| 4d3 | Nb | 2 | 41517 | 25427 | 535 | 33 | 13
| 4d3 | Mo | 3 | 50411 | 32830 | 810 | 38 | 6
| 4d3 | Tc | 4
| 4d4 | Mo | 2 | 45688 | 30027 | 699 | 31 | 7
| 4d4 | Mo | 2 | 45080 | 30429 |  |  | 5
| 4d4 | Tc | 3
| 4d4 | Ru | 4
| 4d5 | Tc | 2 | 50225 | 33957 |  |  | 5
| 4d5 | Ru | 3
| 4d5 | Rh | 4
| 4d6 | Ru | 2 | 55370 | 37485 |  |  | 5
| 4d6 | Rh | 3
| 4d6 | Pd | 4 | 66071 | 46004 | 1853 | 24.8 | 12
| 4d7 | Rh | 2 | 60515 | 41013 |  |  | 5
| 4d7 | Rh | 2 | 54117 | 38582 | 1291 | 29 | 13
| 4d7 | Pd | 3 | 61943 | 43516 | 1699 | 31.6 | 2
| 4d7 | Ag | 4 | 71497 | 51108 | 2289 | 32.2 | 16
| 4d8 | Pd | 2 | 65660 | 44541 |  |  | 5
| 4d8 | Pd | 2 | 57302 | 41933 | 1545 | 28 | 13
| 4d8 | Pd | 2 | 57766 | 42591 | 1551 | 21.9 | 3
| 4d8 | Ag | 3 | 65305 | 46002 | 1996 | 45.98 | 17
| 4d8 | Cd | 4 | 72155 | 50707 | 2495 | 47.78 | 18
| 4d9 | Ag | 2 |  |  | 1844 |  | 4
| 4d9 | Ag | 2 |  |  | 1825 |  | 13
| 4d9 | Cd | 3 |  |  | 2325 |  | 18
| 4d9 | In | 4 |  |  | 2866 |  | 11

## 1.C
Free-ion data: F^2, F^4, ζ, and α for nd^N ions (cm^-1) (C) 5d^N | nd^N | Ion | Charge | F^{(2)} | F^{(4)} | \zeta | \alpha | Reference | Comments | Types
| 5d1 | Lu | 2 |  |  | 1176 |  | 6 |  | FREEION
| 5d1 | Hf | 3 |  |  | 1877 |  | 7
| 5d1 | Ta | 4 |  |  | 2643 |  | 9
| 5d2 | Hf | 2
| 5d2 | Ta | 3 | 45551 | 28658 | 2281 | 66.22 | 10
| 5d2 | W | 4 | 52112 | 34335 | 3102 |  | 8
| 5d3 | Ta | 2
| 5d3 | W | 3 | 47530 | 29988 | 2720 | 25 | 3
| 5d3 | Re | 4
| 5d4 | W | 2 | 43442 | 28186 | 2364 | 13 | 2
| 5d4 | Re | 3
| 5d4 | Os | 4
| 5d5 | Re | 2
| 5d5 | Os | 3
| 5d5 | Ir | 4
| 5d6 | Os | 2
| 5d6 | Ir | 3
| 5d6 | Pt | 4
| 5d7 | Ir | 2
| 5d7 | Pt | 3
| 5d7 | Au | 4
| 5d8 | Pt | 2
| 5d8 | Au | 3 | 55462 | 42089 | 5539 | 56 | 5
| 5d8 | Hg | 4
| 5d9 | Au | 2 |  |  | 5078 |  | 1
| 5d9 | Hg | 3 |  |  | 6274 |  | 4
| 5d9 | Tl | 4

## 1.D
Table 1D. Number of Bnm or Anm for the d^N configuration for 30 of 32 point groups | Group No. | n=1 | n=2 | n=3 | n=4 | n=5 | Host | Site | Comments | Types
| 3 | 1 | 3 | 3 | 5 | 5 | Al2O3 | O |  | NUMPARAMS,SPECIAL
| 4 | 2 | 3 | 4 | 5 | 6 | BeAl2O4 | Al2
| 5 | 0 | 3 | 0 | 5 | 0 | La_{2-x}Sr_xCuO4 | Cu
| 6 | 0 | 2 | 1 | 3 | 2 | A3B2Ge3O12 | Al2
| 7 | 1 | 2 | 2 | 3 | 3 | MnF2 | F
| 8 | 0 | 2 | 0 | 3 | 0 | ZnF2 | Zn
| 9 | 1 | 1 | 1 | 3 | 3
| 10 | 0 | 1 | 2 | 3 | 2 | Y3Ga5O12 | Ga_1
| 11 | 0 | 1 | 0 | 3 | 0
| 12 | 0 | 1 | 0 | 2 | 1
| 13 | 1 | 1 | 1 | 2 | 2 | La_{2-x}Sr_xCuO4 | La, Sr
| 14 | 0 | 1 | 1 | 2 | 1 | LiMgZrO4 | Mg, Zr
| 15 | 0 | 1 | 0 | 2 | 0 | La_{2-x}Sr_xCuO4 | Cu
| 16 | 1 | 1 | 3 | 3 | 3 | Al2O3 | Al
| 17 | 0 | 1 | 0 | 3 | 0 | Y3Al5O12 | Al2
| 18 | 0 | 1 | 1 | 2 | 1 | Be3Al2(SiO3)6 | Al
| 19 | 1 | 1 | 2 | 2 | 2 | ZnO | Zn
| 20 | 0 | 1 | 0 | 2 | 0 | K2ReF2 | Re
| 21 | 1 | 1 | 1 | 1 | 1
| 22 | 0 | 1 | 2 | 1 | 2
| 23 | 0 | 0 | 0 | 0 | 0
| 24 | 0 | 1 | 0 | 1 | 0
| 25 | 1 | 1 | 1 | 1 | 1
| 26 | 0 | 1 | 1 | 1 | 1
| 27 | 0 | 1 | 0 | 1 | 0
| 28 | 0 | 0 | 1 | 1 | 0 | Bi12GeO20 | Ge
| 29 | 0 | 0 | 0 | 1 | 0
| 30 | 0 | 0 | 0 | 1 | 0
| 31 | 0 | 0 | 1 | 1 | 0 | ZnGa2O4 | Zn
| 32 | 0 | 0 | 0 | 1 | 0 | KMgF3 | Mg

## 2
Hartree-Fock values for F^{(k)}, \zeta, and <r^{k}> for nd^N ions | Z | X | Charge | nd^N | F^{(2)} | F^{(4)} | \zeta_d | <r^2> | <r^4> | Comments | Types
| 21 | Sc | 2 | 3d1 |  |  | 85.95 | 0.8346 | 1.4997 |  | HFOCK
| 22 | Ti | 2 | 3d2 | 67932 | 42357 | 131.15 | 0.6716 | 0.9808
| 23 | V | 2 | 3d3 | 74062 | 46171 | 187.17 | 0.5677 | 0.7112
| 24 | Cr | 2 | 3d4 | 79790 | 49726 | 256.6 | 0.491 | 0.5401
| 25 | Mn | 2 | 3d5 | 85637 | 53368 | 342.85 | 0.4277 | 0.4145
| 26 | Fe | 2 | 3d6 | 89877 | 55927 | 441.38 | 0.3893 | 0.3527
| 27 | Co | 2 | 3d7 | 94600 | 58817 | 561.21 | 0.3525 | 0.2949
| 28 | Ni | 2 | 3d8 | 99.392 | 61756 | 703.19 | 0.3203 | 0.2478
| 29 | Cu | 2 | 3d9 |  |  | 869.65 | 0.2923 | 0.2097
| 22 | Ti | 3 | 3d1 |  |  | 157.75 | 0.5341 | 0.5769
| 23 | V | 3 | 3d2 | 82940 | 52097 | 220.47 | 0.4571 | 0.427
| 24 | Cr | 3 | 3d3 | 88514 | 55558 | 296.26 | 0.4018 | 0.3344
| 25 | Mn | 3 | 3d4 | 93852 | 58861 | 388.01 | 0.3578 | 0.2688
| 26 | Fe | 3 | 3d5 | 99367 | 62291 | 499.53 | 0.3196 | 0.2168
| 27 | Co | 3 | 3d6 | 103474 | 64758 | 625.26 | 0.2947 | 0.1884
| 28 | Ni | 3 | 3d7 | 108043 | 67546 | 775.62 | 0.2705 | 0.1615
| 29 | Cu | 3 | 3d8 | 112696 | 70392 | 951.32 | 0.2489 | 0.1389
| 30 | Zn | 3 | 3d9 |  |  | 1154.85 | 0.2297 | 0.12
| 23 | V | 4 | 3d1 |  |  | 253.27 | 0.4398 | 0.6494
| 24 | Cr | 4 | 3d2 | 96286 | 60775 | 337.03 | 0.3708 | 0.4203
| 25 | Mn | 4 | 3d3 | 101615 | 64078 | 436.2 | 0.3568 | 0.4097
| 26 | Fe | 4 | 3d4 | 106766 | 67260 | 554.03 | 0.2914 | 0.2686
| 27 | Co | 4 | 3d5 | 112112 | 70581 | 694.8 | 0.2721 | 0.2271
| 28 | Ni | 4 | 3d6 | 116164 | 73011 | 851.77 | 0.2497 | 0.1875
| 29 | Cu | 4 | 3d7 | 120659 | 75748 | 1036.93 | 0.2283 | 0.1524
| 30 | Zn | 4 | 3d8 | 125241 | 78548 | 1250.84 | 0.21 | 0.12
| 31 | Ga | 4 | 3d9 |  |  | 1496.12 | 0.18 | 0.08
| 39 | Y | 2 | 4d1 |  |  | 312 | 1.5737 | 4.4402
| 40 | Zr | 2 | 4d2 | 51177 | 33321 | 432 | 1.2734 | 2.8974
| 41 | Nb | 2 | 4d3 | 55683 | 36328 | 566 | 1.0769 | 2.0761
| 42 | Mo | 2 | 4d4 | 59873 | 39117 | 718 | 0.9316 | 1.558
| 43 | Tc | 2 | 4d5 | 64052 | 41911 | 891 | 0.8145 | 1.1907
| 44 | Ru | 2 | 4d6 | 67247 | 43978 | 1082 | 0.7365 | 0.9869
| 45 | Rh | 2 | 4d7 | 70673 | 46224 | 1299 | 0.6656 | 0.8126
| 46 | Pd | 2 | 4d8 | 74108 | 48480 | 1544 | 0.6045 | 0.6744
| 47 | Ag | 2 | 4d9 |  |  | 1820 | 0.5516 | 0.5644
| 40 | Zr | 3 | 4d1 |  |  | 510 | 1.084 | 1.989
| 41 | Nb | 3 | 4d2 | 60253 | 36327 | 655 | 0.9288 | 1.461
| 42 | Mo | 3 | 4d3 | 64276 | 42326 | 815 | 0.8149 | 1.128
| 43 | Tc | 3 | 4d4 | 68116 | 44878 | 997 | 0.7244 | 0.8953
| 44 | Ru | 3 | 4d5 | 72001 | 47470 | 1201 | 0.6479 | 0.7175
| 45 | Rh | 3 | 4d6 | 75061 | 49443 | 1426 | 0.5936 | 0.6094
| 46 | Pd | 3 | 4d7 | 78342 | 51586 | 1680 | 0.5435 | 0.5147
| 47 | Ag | 3 | 4d8 | 81645 | 53754 | 1964 | 0.4993 | 0.4372
| 48 | Cd | 3 | 4d9 |  |  | 2283 | 0.4603 | 0.3736
| 41 | Nb | 4 | 4d1 |  |  | 742 | 0.8715 | 1.559
| 42 | Mo | 4 | 4d2 | 68068 | 45102 | 914 | 0.752 | 1.085
| 43 | Tc | 4 | 4d3 | 71843 | 47615 | 1105 | 0.7039 | 0.9993
| 44 | Ru | 4 | 4d4 | 75495 | 50038 | 1319 | 0.5959 | 0.6777
| 45 | Rh | 4 | 4d5 | 79206 | 52512 | 1557 | 0.5522 | 0.5776
| 46 | Pd | 4 | 4d6 | 82196 | 54434 | 1820 | 0.5071 | 0.4823
| 47 | Ag | 4 | 4d7 | 85389 | 56519 | 2114 | 0.4654 | 0.4005
| 48 | Cd | 4 | 4d8 | 88615 | 58631 | 2441 | 0.42 | 0.32
| 49 | In | 4 | 4d9 |  |  | 2806 | 0.38 | 0.24
| 71 | Lu | 2 | 5d1 |  |  |  | 1391 | 1.619
| 72 | Hf | 2 | 5d2 |  | 50350 | 33000 | 1774 | 1.364
| 73 | Ta | 2 | 5d3 |  | 54008 | 35526 | 2170 | 1.192
| 74 | W | 2 | 5d4 |  | 57369 | 37840 | 2594 | 1.06
| 75 | Re | 2 | 5d5 |  | 60702 | 40149 | 3053 | 0.95
| 76 | Os | 2 | 5d6 |  | 63123 | 41766 | 3531 | 0.877
| 77 | Ir | 2 | 5d7 |  | 65755 | 43550 | 4056 | 0.808
| 78 | Pt | 2 | 5d8 |  | 68388 | 45344 | 4626 | 0.747
| 79 | Au | 2 | 5d9 |  |  |  | 5248 | 0.69
| 72 | Hf | 3 | 5d1 |  |  | 2072 | 1.176 | 2.28
| 73 | Ta | 3 | 5d2 | 58176 | 38604 | 2489 | 1.042 | 1.77
| 74 | W | 3 | 5d3 | 61293 | 40754 | 2926 | 0.9399 | 1.44
| 75 | Re | 3 | 5d4 | 64247 | 42789 | 3394 | 0.8563 | 1.19
| 76 | Os | 3 | 5d5 | 67234 | 44856 | 3898 | 0.7829 | 0.996
| 77 | Ir | 3 | 5d6 | 69479 | 46349 | 4430 | 0.7309 | 0.874
| 78 | Pt | 3 | 5d7 | 71922 | 48001 | 5011 | 0.6809 | 0.761
| 79 | Au | 3 | 5d8 | 74389 | 49674 | 5640 | 0.6356 | 0.664
| 80 | Hg | 3 | 5d9 |  |  | 6323 | 0.5948 | 0.582
| 73 | Ta | 4 | 5d1 |  |  | 2797 | 0.9823 | 1.852
| 74 | W | 4 | 5d2 | 64633 | 43252 | 3257 | 0.8727 | 1.365
| 75 | Re | 4 | 5d3 | 67469 | 45208 | 3741 | 0.8339 | 1.296
| 76 | Os | 4 | 5d4 | 70197 | 47082 | 4259 | 0.7247 | 0.921
| 77 | Ir | 4 | 5d5 | 72980 | 49004 | 4814 | 0.6841 | 0.814
| 78 | Pt | 4 | 5d6 | 75122 | 50424 | 5404 | 0.6393 | 0.702
| 79 | Au | 4 | 5d7 | 77448 | 51994 | 6045 | 0.5969 | 0.6
| 80 | Hg | 4 | 5d8 | 79808 | 53587 | 6736 | 0.55 | 0
| 81 | Tl | 4 | 5d9 |  |  | 7486 | 0.51 | 0

## 3.1
Cubic O_{h}^{10} (Ia3d),230,Z=8 | Ion | Site | Symmetry | x | y | z | q | \alpha / (Α^3) | Comments | Types
a=12.000 | Al_1 | 16(a) | C_{3i} | 0 | 0 | 0 | 0 | 0.053 | Value for a is from Euler and Bruce 1965. | CDATA
| Al_2 | 24(d) | S_{4} | 0 | 2021-01-04 | 2021-03-08 | 3 | 0.053
| Y | 24(c) | D_{2} | 0 | 2021-01-04 | 2021-01-08 | 3 | 0.87
| O | 96(h) | C_{1} | -0.0306 | 0.0512 | 0.15 | -2 | 1.349

## 3.3.2
Theoretical crystal-field parameters, Bnm (cm^{-1}) for Al_1 (C3i) site for triply ionized transition-metal ions | Ion | Site | Symmetry | Charge | nd^N | F^{(2)} | F^{(4)} | B_{2,0} | B_{4,0} | B_{4,3} | Comments | Types
| Ti | Al_1 | C_{3i} | 3 | 3d1 |  |  | 2953 | -26934 | 30280 |  | THEOCFCOMP
| V | Al_1 | C_{3i} | 3 | 3d2 | 56732 | 36132 | 2895 | -26148 | 29397
| Cr | Al_1 | C_{3i} | 3 | 3d3 | 59983 | 38912 | 2832 | -25363 | 28514
| Mn | Al_1 | C_{3i} | 3 | 3d4 | 63234 | 41688 | 2769 | -24577 | 27631
| Fe | Al_1 | C_{3i} | 3 | 3d5 | 66485 | 44463 | 2709 | -23792 | 26748
| Co | Al_1 | C_{3i} | 3 | 3d6 | 69736 | 47239 | 2635 | -26006 | 25865
| Ni | Al_1 | C_{3i} | 3 | 3d7 | 72987 | 50015 | 2568 | -22221 | 24982
| Cu | Al_1 | C_{3i} | 3 | 3d8 | 76238 | 52790 | 2502 | -21435 | 24099
| Zn | Al_1 | C_{3i} | 3 | 3d9 |  |  | 2438 | -20650 | 23216

## 3.4
Experimental Values (cm^{-1}) of B_{4,0}, F^{(2)}, and F^{(4)} for nd^N Ions | Ion | Charge | nd^N | F^{(2)} | F^{(4)} | B_{4,0} | B_{4,3} | B_{4,4} | T (K) | Site | Symmetry | Ref | Comments | Types
| Cr | 3 | 3d3 | 53438 | 34978 | -23730 | -28363 |  | 300 | Al_1 | C_{3i} | 1,3 | Cubic approximation has been filled out for B_{4,3} and B_{4,4}. | EXPARAMS
| Cr | 3 | 3d3 | 55776 | 36806 | -23072 | -27576 |  | 300 | Al_1 | C_{3i} | 28 | This table mixes information for sites with two different symmetries.
| Cr | 3 | 3d3 | 53438 | 40320 | -24150 | -28865 |  |  | Al_1 | C_{3i} | 26
| Cr | 3 | 3d3 |  |  | -35070 | -41917 |  |  | Al_1 | C_{3i} | 22
| Cr | 3 | 3d3 | 54600 | 40950 | -22960 | -27442 |  | 77 | Al_1 | C_{3i} | 35
| Mn | 3 | 3d4 | 59500 | 32130 | -27650 | -33048 |  | 300 | Al_1 | C_{3i} | 1
| Mn | 4 | 3d3 | 53543 | 43457 | -27874 | -33316 |  | 300 | Al_1 | C_{3i} | 28
| Mn | 4 | 3d3 |  |  | -29400 | -35140 |  |  | Al_1 | C_{3i} | 2
| Fe | 3 | 3d5 | 39690 | 15876 | -26950 | -32211 |  | 300 | Al_1 | C_{3i} | 1
| Fe | 3 | 3d5 | 49224 | 36477 | -17682 | -21134 |  |  | Al_1 | C_{3i} | 21,30
| Fe | 3 | 3d5 | 51023 | 42979 | -21756 |  | -13002 |  | Al_2 | S_{4} | 21,30
| Fe | 3 | 3d5 | 44821 | 42399 | -16904 |  | -10102 |  | Al_2 | S_{4} | 23
| Co | 3 | 3d6 | 56630 | 34020 | -25200 | -30120 |  | 300 | Al_1 | C_{3i} | 1
| Co | 3 | 3d6 |  |  | -17430 |  | -10416 |  | Al_2 | S_{4} | 36
| Co | 2 | 3d7 |  |  | -9660 |  | -5773 |  | Al_2 | S_{4} | 36
| Co | 2 | 3d7 |  |  | -12880 | -15395 |  |  | Al_1 | C_{3i} | 36
| Ni | 3 | 3d7 | 42000 | 22680 | -27580 | -32964 |  | 300 | Al_1 | C_{3i} | 1,26
| Ni | 2 | 3d8 | 62370 | 42323 | -10815 |  | -6463 | 300 | Al_2 | S_{4} | 8
| Rh | 3 | 4d6 | 40600 | 21924 | -28840 | -34470 |  |  | Al_1 | C_{3i} | 21
| Pd | 3 | 4d7 | 39326 | 21218 | -23730 | -28363 |  |  | Al_1 | C_{3i} | 21
| Pt | 3 | 5d7 | 44520 | 30744 | -23100 | -27610 |  |  | Al_1 | C_{3i} | 21
| V | 3 | 3d2 |  |  | -23800 | -28446 |  |  | Al_1 | C_{3i} | 21
| V | 3 | 3d2 |  |  | -17850 |  | -10667 |  | Al_2 | S_{4} | 21
| V | 4 | 3d1 |  |  | -30800 | -36813 |  |  | Al_1 | C_{3i} | 21

## 4.1.1
Cubic T_{h}^{6} (Pa3), 205, Z=4, elpasoite | Ion | Site | Symmetry | x | y | z | q | \alpha(Α^3) | Comments | Types
a=8.11 | Al | 4(a) | C_{3i} | 0 | 0 | 0 | 3 | 0.053 |  | CDATA
| Na | 4(b) | C_{3i} | 2021-01-02 | 2021-01-02 | 2021-01-02 | 1 | 0.147
| K | 8(c) | C_{3} | 2021-01-04 | 2021-01-04 | 2021-01-04 | 1 | 0.827
| F | 24(d) | C_{1} | 0.22 | 0.03 | 0.01 | -1 | 0.731

## 4.1.2
Cubic O_{h}^{5} (Fm3m), 225, Z = 4, elpasoite | Ion | Site | Symmetry | x | y | z | q | \alpha | Ref | Comments | Types
a=8.119 | Al | 4(a) | O_{h} | 0 | 0 | 0 | 3 | 0.053 |  | This table integrates information from 4.1.2 and 4.1.3 | CFDATA,XVAR
| Na | 4(b) | O_{h} | 2021-01-02 | 2021-01-02 | 2021-01-02 | 1 | 0.147
| K | 8(c) | T_{d} | 2021-01-04 | 2021-01-04 | 2021-01-04 | 1 | 0.827
| F | 24(e) | C_{4v} | 0.219 | 0 | 0 | -1 | 0.731 | 20
a=8.246 | Ga | 4(a) | O_{h} | 0 | 0 | 0 | 3 | 0.458
| Na | 4(b) | O_{h} | 2021-01-02 | 2021-01-02 | 2021-01-02 | 1 | 0.147
| K | 8(c) | T_{d} | 2021-01-04 | 2021-01-04 | 2021-01-04 | 1 | 0.827
| F | 24(e) | C_{4v} | 0.225 | 0 | 0 | -1 | 0.731 | 17,6
a=8.4717 | Sc | 4(a) | O_{h} | 0 | 0 | 0 | 3 | 0.054
| Na | 4(b) | O_{h} | 2021-01-02 | 2021-01-02 | 2021-01-02 | 1 | 0.147
| K | 8(c) | T_{d} | 2021-01-04 | 2021-01-04 | 2021-01-04 | 1 | 0.827
| F | 24(e) | C_{4v} | 0.2342 | 0 | 0 | -1 | 0.731 | 22
20
17,6
22

## 4.2.1
Crystal-field components, A_{n,m} (cm^{-1}/A^n), for Al (C_{3i}) site of Pa3 Form | A_{n,m} | Monopole | Self-induced | Dipole | Total | Comments | Types
| A_{2,0} | 20455 | -2717 | 4145 | 21883 |  | CFCOMPA
| A_{4,0} | -15791 | 8018 | -10411 | -18186
| A_{4,3}^r | 14510 | -7295 | 9008 | 17095
| A_{4,3}^i | 3769 | -1945 | 7546 | 4370
| A_{4,3}^n | 14992 |  |  | 17645

## 4.2.2
Theoretical crystal-field parameters, B_{n,m} (cm^{-1}), for monopole A_{n,m} for Al (C_{3i}) site for triply ionized transition-metal ions with electronic configuration 3d^N | Ion | Charge | Site | Symmetry | nd^N | B_{2,0} | B_{4,0} | B_{4,3} | Comments | Types
| Ti | 3 | Al | C_{3i} | 3d1 | 16285 | -20228 | 19202 |  | THEOCFCOMP
| V | 3 | Al | C_{3i} | 3d2 | 13688 | -14441 | 13708
| Cr | 3 | Al | C_{3i} | 3d3 | 11820 | -10913 | 10360
| Mn | 3 | Al | C_{3i} | 3d4 | 10343 | -8469 | 8039
| Fe | 3 | Al | C_{3i} | 3d5 | 9078 | -6596 | 6261
| Co | 3 | Al | C_{3i} | 3d6 | 8227 | -5536 | 5256
| Ni | 3 | Al | C_{3i} | 3d7 | 7422 | -4584 | 4352
| Cu | 3 | Al | C_{3i} | 3d8 | 6712 | -3810 | 3617
| Zn | 3 | Al | C_{3i} | 3d9 | 6092 | -3184 | 3022

## 4.3.1
Crystal-field components, A_{n,m} (cm^{-1}/A^{n}), for Al (O_{h}) site | X | A_{n,m} | Monopole | Self-induced | Dipole | Total | Ref | Comments | Types
| Al | A_{4,0} | 23267 | -12274 | 15593 | 26586 | 20 |  | CFCOMPA
| Ga | A_{4,0} | 18871 | -8725 | 11463 | 21609 | 6,17
| Sc | A_{4,0} | 13579 | -5093 | 7043 | 15520 | 22
| Al | A_{4,4} | 13904.69 | -7335.118 | 9318.6 | 15888.17 | 20
| Ga | A_{4,4} | 11277.58 | -5214.185 | 6850.453 | 12913.85 | 6,17
| Sc | A_{4,4} | 8115.005 | -3043.65 | 4208.998 | 9274.974 | 22

## 4.3.2
Experimental parameters for ions in O_{h} site | Ion | Charge | X | F^{(2)} | F^{(4)} | \zeta | B_{4,0} | B_{4,4} | Ref | Comments | Types
| Cr | 3 | Ga | 58380 | 38052 |  | 33810 | 20205 | 13,18 | B_{4,4} calculated from B_{4,0} under cubic approximation | EXPARAMS, XVAR
| Cr | 3 | Sc | 53729 | 31405 |  | 32760 | 19578 | 2 | Experimental data of reference 2 were best fit by varying F^{(2)} and F^{(4)}, B_{4,0} is their value.
| Cr | 3 | Ga | 59640 | 40320 | 225 | 34020 | 20331 | 25 | Cr3+ with X=Ga and with B_{4,0} = 31080 is at a pressure of 61 kbar.
| Cr | 3 | Sc | 61516 | 40698 |  | 32760 | 19578 | 2
| Cr | 3 | Ga |  |  |  | 28770 | 17193 | 10
| Cr | 3 | Ga |  |  |  | 31080 | 18574 | 10
| Cr | 3 | Ga | 60986 | 41773 |  | 33600 | 20080 | 3
| Cr | 3 | Sc | 61527 | 40718 |  | 32760 | 19578 | 3
| V | 3 | Sc | 54761 | 35154 | 124 | 32718 | 19553 | 22

## 5.1.1
Cubic O_{h}^{5} (Fm3m), 225, Z=4 | Ion | Site | Symmetry | x | y | z | q | \alpha(Α^3) | Comments | Types
a = 9.96 | Ti | 4(a) | O_{h} | 0 | 0 | 0 | 4 | 0.506 | X-ray data: a = 8.96 A; the F position is not reported for CS2TiF6 and is taken from Cs2MnF6 (Wyckoff, 1968, p 341). | CDATA
| Cs | 8(c) | T_{d} | 2021-01-04 | 2021-01-04 | 2021-01-04 | 1 | 2.492 | Data for \alpha is from Schmidt et al (1979)
| F | 24(e) | C_{4v} | 0.195 | 0 | 0 | -1 | 0.731

## 5.1.2
Hexagonal D_{3d}^{3} (P3m1), 164, Z=1 | Ion | Site | Symmetry | x | y | z | q | \alpha(Α^3) | Comments | Types
a = 6.15 | Ti | 1(a) | D_{3d} | 0 | 0 | 0 | 4 | 0.506 | X-ray data: a = 8.96 A; the F position is not reported for CS2TiF6 and is taken from Cs2MnF6 (Wyckoff, 1968, p 341). | CDATA
c = 4.96 | Cs | 2(d) | C_{3v} | 2021-01-04 | 2021-01-04 | 2021-01-04 | 1 | 2.492 | Data for \alpha is from Schmidt et al (1979)
| F | 6(i) | C_{s} | 0.195 | 0 | 0 | -1 | 0.731

## 5.2.1
Crystal-field components, A_{n,m} (cm^{-1}/A^n), for Ti (O_{h}) site of cubic form | A_{n,m} | Monopole | Self-induced | Dipole | Total | Comments | Types
| A_{4,0} | 25400 | 32148 | -14102 | 43445 | Rotational invariants also given. | CFCOMPA
| A_{4,4} | 15179.4 | 19212.1 | -8427.557 | 25963.35

## 5.2.2
Theoretical crystal-field parameters, B_{n,m} (cm^{-1}), for A_{n,m} of Ti (O_{h}) site for quadruply ionized transition-metal ions with electronic configuration nd^N | Ion | Charge | Site | Symmetry | nd^N | B_{4,0} (monopole) | B_{4,4} (monopole) | B_{4,0} (total) | B_{4,4} (total) | Comments | Types
| V | 4 | Ti | O_{h} | 3d1 | 32969 | 19702.75 | 56392 | 33700.67 |  | THEOCFCOMP
| Cr | 4 | Ti | O_{h} | 3d2 | 20770 | 12412.45 | 35525 | 21230.25
| Mn | 4 | Ti | O_{h} | 3d3 | 19713 | 11780.77 | 33718 | 20150.36
| Fe | 4 | Ti | O_{h} | 3d4 | 12586 | 7521.574 | 21527 | 12864.84
| Co | 4 | Ti | O_{h} | 3d5 | 10366 | 6194.87 | 17730 | 10595.7
| Ni | 4 | Ti | O_{h} | 3d6 | 8366 | 4999.641 | 14259 | 8521.382
| Cu | 4 | Ti | O_{h} | 3d7 | 6604 | 3946.645 | 11296 | 6750.651
| Zn | 4 | Ti | O_{h} | 3d8 | 5067 | 3028.112 | 8667 | 5179.523
| Ga | 4 | Ti | O_{h} | 3d9 | 3292 | 1967.346 | 5631 | 3365.166

## 5.3.1
Crystal-field components, A_{n,m} (cm^{-1}/A^{n}), for Ti (D_{3d}) site in hexagonal form | A_{n,m} | Monopole | Dipole | Self-induced | Total | Comments | Types
| A_{2,0} | -5629 | -3291 | 1172 | -7748 | S rotational invariants also given. | CFCOMPA
| A_{4,0} | -5090 | -3546 | 1986 | -6651
| A_{4,3} | -10051 | -6316 | 3059 | -13308

## 5.3.2
Theoretical crystal-field parameters, B_{n,m} (cm^{-1}), for A_{n,m} of Ti (D_{3d}) site for quadruply ionized transition-metal ions with electronic configuration nd^N | Ion | Charge | Site | Symmetry | nd^N | B_{2,0} (monopole) | B_{4,0} (monopole) | B_{4,3} (monopole) | B_{2,0} (total) | B_{4,0} (total) | B_{4,3} (total) | Comments | Types
| V | 4 | Ti | D_{3d} | 3d1 | -3500 | -6607 | 13046 | -4817 | -8633 | 17274 |  | THEOCFCOMP
| Cr | 4 | Ti | D_{3d} | 3d2 | -2911 | -4162 | 8219 | -4007 | 5439 | 10882
| Mn | 4 | Ti | D_{3d} | 3d3 | -2764 | -3950 | 7801 | -3805 | -5162 | 10328
| Fe | 4 | Ti | D_{3d} | 3d4 | -2228 | -2522 | 4980 | -3067 | -3296 | 6594
| Co | 4 | Ti | D_{3d} | 3d5 | -2054 | -2077 | 4102 | -2827 | 2714 | 5431
| Ni | 4 | Ti | D_{3d} | 3d6 | -1860 | -1671 | 3299 | -2560 | -2183 | 4368
| Cu | 4 | Ti | D_{3d} | 3d7 | -1679 | -1323 | 2613 | -2311 | -1729 | 3460
| Zn | 4 | Ti | D_{3d} | 3d8 | -1524 | -1016 | 2005 | -209 | -1327 | 2655
| Ga | 4 | Ti | D_{3d} | 3d9 | -1290 | -660 | 1303 | -1775 | -862 | 1725

## 5.3.3
Experimental values (cm^{-1}) of parameters for D_{3d} site of Cs2TiF6 | Ion | Site | Symmetry | Charge | nd^N | F^{(2)} | F^{(4)} | \zeta | B_{2,0} | B_{4,0} | B_{4,3} | Ref | Comments | Types
| Mn | Ti | D_{3d} | 4 | 3d3 | 58058 | 46557 | 350 | -1128 | -28584 | -35571 | 3 |  | EXPARAMS

## 6.1
Trigonal D_{3}^{2} (P321) (hexagonal setting), 150, Z=1 | Ion | Site | Symmetry | x | y | z | q | \alpha(Α^3) | Comments | Types
a=4.724 | NH4 | 1(a) | D_{3} | 0 | 0 | 0 | 1 | 2.684 | X-ray data: a = 4.724 A, c = 8.225 A; the positions for S, O1, and O2 in NH4Al(SO4)2 are not given. Those listed above are for the same ions in KAl(SO4)2 (Wyckoff, 1968). | CDATA
c=8.225 | Al | 1(b) | D_{3} | 0 | 0 | 2021-01-02 | 3 | 0.053 | Schmidt et al (1979).
| S | 2(d) | C_{3} | 2021-01-03 | 2021-02-03 | 0.222 | 6 | 4.893
| O_{1} | 2(d) | C_{3} | 2021-01-03 | 2021-02-03 | 0.016 | -2 | 1.349
| O_{2} | 6(g) | C_{2} | 0.328 | 0.344 | 0.317 | -2 | 1.349

## 6.2
Crystal-field components, A_{n,m} (cm^{-1}/A^n), for Al (D_{3}) site | A_{n,m} | Monopole | Self-induced | Dipole | Total | Comments | Types
| A_{2,0} | 12000 | -1983 | -2465 | 7951 |  | CFCOMPA
| A_{3,3}^i | 10394 | -1872 | 9824 | -1302
| A_{4,0} | -9527 | 3347 | 7693 | 1512
| A_{4,3} | -1443 | -594 | 11572 | 9535
| A_{5,3}^i | 5661 | -2297 | -5803 | -2439

## 7.1
Tetragonal D_{4h}^{14} (P4_{2}/mnm), 136, Z = 2 | Ion | Site | Symmetry | x | y | z | q | \alpha(Α^3) | Comments | Types | Comments
a=4.623 | Mg | 2(a) | D_{2h} | 0 | 0 | 0 | 2 | 0.0809 | Table 7.1.2 includes three references for a, b, and x. This table has been omitted in here. The values are very similar, I've taken the ones from ref 29. | CDATA
b=3.052 | F | 4(f) | C_{2v} | 0.303 | 0.303 | 0 | -1 | 0.731

## 7.2.3
Crystal-field components, A_{n,m} (cm^{-1}/A^n), for Mg (D_{2h}) site | A_{n,m} | Monopole | Self-induced | Dipole | Total | Comments | Types
| A_{2,0} | -581 | -615 | 3983 | 2787 | There's three tables for the X-ray data on MgF2. I've only kept the one from Baur et al (1982) | CFCOMPA
| A_{2,2} | 2262 | -296 | -1913 | 53
| A_{4,0} | -3128 | 703 | -408 | -2833
| A_{4,2} | -10038 | 3979 | -238 | -6297
| A_{4,4} | 4439 | -2044 | -540 | 1856

## 7.3
Experimental parameters (cm^{-1}) | Ion | Site | Symmetry | Charge | nd^N | F^{(2)} | F^{(4)} | \alpha | B_{4,0} | B_{4,4} | Ref | Comments | Types
| V | Mg | D_{2h} | 2 | 3d3 | 53362 | 28065 | 79 | 24150 | 14432 | 24 | Cubic approximation makes B_{4,4} proportional to B_{4,0} | EXPARAMS
| V | Mg | D_{2h} | 2 | 3d3 | 49508 | 34871 |  | 21735 | 12989 | 11
| Cr | Mg | D_{2h} | 3 | 3d3 |  |  |  | 31374 | 18750 | 17
| Co | Mg | D_{2h} | 2 | 3d7 | 75670 | 53298 |  | 16590 | 9914 | 9
| Ni | Mg | D_{2h} | 2 | 3d8 | 77560 | 51408 |  | 13965 | 8346 | 10

## 8.1
Tetragonal D_{4h}^{14} (P4_2/mnm),136,Z=2 | Ion | Site | Symmetry | x | y | z | q | \alpha(Α^3) | Comments | Types
a=4.8734 | Mn | 2(a) | D_{2h} | 0 | 0 | 0 | 2 | 0.122 | Data is from Schmidt et al (1979) | CDATA
c=3.3099 | F | 4(f) | C_{2v} | 0.305 | 0.305 | 0 | -1 | 0.731 | There's two references for a and c. I've taken the first one, which is very similar to the second one; this from table 8.1.2.

## 8.2.1
Crystal-field components, A_{n,m} (cm^{-1}/A^n), for Mn (D_{2h}) site | A_{n,m} | Monopole | Self-induced | Dipole | Total | Comments | Types
| A_{2,0} | 901 | -459 | 1816 | 2258 | This table and 8.2.2 are two references for the same data. | CFCOMPA,ALTERNATIVE(1/2)
| A_{2,2} | 2638 | -301 | -847 | 1490 | Source: (Baur, 1958; Wyckoff, 1968)
| A_{4,0} | -1670 | 267 | -125 | -1529
| A_{4,2} | -7263 | 2376 | -62 | -4948
| A_{4,4} | 3218 | -1240 | -223 | 1755

## 8.2.2
Crystal-field components, A_{n,m} (cm^{-1}/A^n), for Mn (D_{2h}) site | A_{n,m} | Monopole | Self-induced | Dipole | Total | Comments | Types
| A_{2,0} | 2878 | -711 | 2621 | 4788 | This table and 8.2.2 are two references for the same data. | CFCOMPA,ALTERNATIVE(2/2)
| A_{2,2} | 1761 | -160 | -1105 | 496 | Source: (Stout and Reed, 1954)
| A_{4,0} | -1781 | 364 | -113 | -1530
| A_{4,2} | -7338 | 2419 | -110 | -5029
| A_{4,4} | 2989 | -1128 | -287 | 1574

## 8.3
Experimental parameters (cm^{-1}) | Ion | Site | Symmetry | nd^N | Charge | F^{(2)} | F^{(4)} | \alpha | \zeta | B_{4,0} | B_{4,4} | Ref | Comments | Types
| Mn | Mn | D_{2h} | 3d5 | 2 | 62230 | 39690 | 76 | 320 | 15750 | 9412 | 10 | Cubic approximation used between B_{4,4} and B_{4,0} | EXPARAMS
| Mn | Mn | D_{2h} | 3d5 | 2 | 61355 | 39791 | 76 | 320 | 15792 | 9438 | 10 | This table contains 6 reference for Mn^{2+}, one of the was fit with full D_{2h} symmetry, here just one part of the resulting fit is given. This is for the line for which F^{(2)} = 67550
| Mn | Mn | D_{2h} | 3d5 | 2 | 58849 | 46746 |  |  | 17220 | 10291 | 4
| Mn | Mn | D_{2h} | 3d5 | 2 | 67830 | 41215 | 66 |  | 16569 | 9902 | 16
| Mn | Mn | D_{2h} | 3d5 | 2 | 67550 | 41240 | 65 | 337 | 17300 | 10339 | 20
| Mn | Mn | D_{2h} | 3d5 | 2 | 69510 | 41328 |  |  | 16380 | 9789 | 17
| Co | Mn | D_{2h} | 3d7 | 2 | 68159 | 42424 |  |  | 17220 | 10291 | 2

## 9.1
Tetragonal D_{4h}^{14} (P4_{2}/mnm),136,Z=2 | Ion | Site | Symmetry | x | y | z | q | \alpha(Α^3) | Comments | Types
a=4.7034 | Zn | 2(a) | D_{2h} | 0 | 0 | 0 | 2 | 0.676 | Data is from Schmidt et al (1979). X-ray data was taken as the first line of the small table shown below this one. | CDATA
c=3.1335 | F | 4(f) | C_{2v} | 0.303 | 0.303 | 0 | -1 | 0.731

## 9.2.1
Crystal-field components, A_{n,m} (cm^{-1}/A^n), for Zn (D_{2h}) site | A_{n,m} | Monopole | Self-induced | Dipole | Total | Comments | Types
| A_{2,0} | -305 | -593 | 2855 | 1957 | This table and 9.2.2 are two references for the same data. | CFCOMPA,ALTERNATIVE(1/2)
| A_{2,2} | 2659 | -346 | -1379 | 934 | Data also includes values for rotational invariants.
| A_{4,0} | -2491 | 430 | -268 | -2329 | Source: (Baur (1958) and Wyckkoff (1968))
| A_{4,2} | -9011 | 3350 | -135 | -5796
| A_{4,4} | 4046 | 1786 | -383 | 1876

## 9.2.2
Crystal-field components, A_{n,m} (cm^{-1}/A^n), for Zn (D_{2h}) site | A_{n,m} | Monopole | Self-induced | Dipole | Total | Comments | Types
| A_{2,0} | 1476 | -850 | 3761 | 4387 | This table and 9.2.2 are two references for the same data. | CFCOMPA,ALTERNATIVE(2/2)
| A_{2,2} | 1832 | -195 | -1676 | -38
| A_{4,0} | -2638 | 557 | -269 | -2350
| A_{4,2} | -9102 | 3405 | -208 | -5905
| A_{4,4} | -3817 | -1660 | -460 | 1698

## 9.3
Experimental parameters (cm^{-1}) | Ion | nd^N | Site | Symmetry | Charge | F^{(2)} | F^{(4)} | \alpha | \zeta | B_{2,0} | B_{2,2} | B_{4,0} | B_{4,2} | B_{4,4} | Ref | Comments | Types
| Mn | 3d5 | Zn | D_{2h} | 2 | 67893 | 41240 | 65 | 0 | 0 | 0 | 19320 | 0 | 11546 | 4 | Values for two of the B_{4,4} where calculated from the ones corresponding to B_{4,0}. Oddly the one that was provided is negative. | EXPARAMS
| Mn | 3d5 | Zn | D_{2h} | 2 | 57550 | 41240 | 65 | 337 | -920 | 3730 | 21180 | -1390 | -12660 | 15
| Mn | 3d5 | Zn | D_{2h} | 2 |  |  |  |  | 0 | 0 | 19320 | 0 | 11546 | 9
| Ni | 3d8 | Zn | D_{2h} | 2 | 64400 | 34776 |  |  | 0 | 0 | 15750 | 0 | 9412 | 8

## 10.1
Cubic O_{h}^{5} (Fm3m),225,Z=4 | Ion | Site | Symmetry | x | y | z | q | \alpha(Α^3) | Comments | Types
a=4.2112 | Mg | 4(a) | O_{h} | 0 | 0 | 0 | 2 | 0.0809 | Data for a is from Wyckoff 1964. | CDATA
| O | 4(b) | O_{h} | 2021-01-02 | 2021-01-02 | 2021-01-02 | -2 | 1.349 | Data for alpha is from Schmidt et al 1979

## 10.2.1
Crystal-field components, A_{n,m} (cm^{-1}/A^n), for Mg (O_{h}) site | A_{n,m} | Monopole | Self-induced | Dipole | Total | Comments | Types
| A_{4,0} | 20084 | -5812 | 0 | 14271 | Table didn't include a column for the dipole contribution, it was added with value of zero. | CFCOMPA
| A_{4,4} | 12002 | -3473 | 0 | 8529 | A_{4,4} calculated from A_{4,0} under the cubic assumption. Table also includes values for rotational invariants.

## 10.2.2
Theoretical crystal-field parameters, B_{n,m} (cm^{-1}), for A_{n,m} Mg (O_{h}) site for transition-metal ions with electronic configuration nd^N | Ion | Charge | Site | Symmetry | nd^N | B_{4,0} (monopole) | B_{4,0} (total) | B_{4,4} (monopole) | B_{4,4} (total) | Comments | Types
| Sc | 2 | Mg | O_{h} | 3d1 | 81400 | 57840 | 48646 | 34566 | B_{4,4} calculated from B_{4,0} under cubic approximation. | THEOCFCOMP
| Ti | 2 | Mg | O_{h} | 3d2 | 50310 | 35749 | 30066 | 21364 | Other contribution to the total are not given, only monopole contribution and total are tabulated.
| V | 2 | Mg | O_{h} | 3d3 | 34504 | 24518 | 20620 | 14652
| Cr | 2 | Mg | O_{h} | 3d4 | 24784 | 17610 | 14811 | 10524
| Mn | 2 | Mg | O_{h} | 3d5 | 18021 | 12805 | 10770 | 7652
| Fe | 2 | Mg | O_{h} | 3d6 | 14533 | 10326 | 8685 | 6171
| Co | 2 | Mg | O_{h} | 3d7 | 11524 | 8188 | 6887 | 4893
| Ni | 2 | Mg | O_{h} | 3d8 | 9192 | 6532 | 5493 | 3904
| Cu | 2 | Mg | O_{h} | 3d9 | 7387 | 5249 | 4415 | 3137

## 10.3
Experimental parameters (cm^{-1}) | Ion | Charge | Site | Symmetry | nd^N | F^{(2)} | F^{(4)} | \alpha | \zeta | B_{4,0} | Ref | Comments | Types
| V | 2 | Mg | O_{h} | 3d3 | 42429 | 30239 | 60 |  | 30429 | 59 |  | EXPARAMS
| V | 2 | Mg | O_{h} | 3d3 | 47625 | 25455 | 79 |  | 29400 | 55
| V | 2 | Mg | O_{h} | 3d3 | 44275 | 31185 |  |  | 27720 | 56
| Cr | 3 | Mg | O_{h} | 3d3 | 50906 | 37825 | 70 |  | 33579 | 59
| Cr | 3 | Mg | O_{h} | 3d3 | 52780 | 36792 | 70 | 270 | 33390 | 7
| Cr | 3 | Mg | O_{h} | 3d3 | 54600 | 40950 |  | 135 | 34020 | 28
| Cr | 3 | Mg | O_{h} | 3d3 | 54250 | 40320 |  | 210 | 34860 | 36
| Cr | 2 | Mg | O_{h} | 3d4 |  |  |  |  | 14007 | 12
| Mn | 2 | Mg | O_{h} | 3d5 | 60984 | 40446 |  |  | 20559 | 11
| Mn | 2 | Mg | O_{h} | 3d5 | 67550 | 41240 | 65 | 320 | 20580 | 23
| Mn | 2 | Mg | O_{h} | 3d5 | 62230 | 39690 | 76 | 320 | 15750 | 22
| Co | 2 | Mg | O_{h} | 3d7 | 68572 | 49342 |  | 419 | 19509 | 61
| Co | 2 | Mg | O_{h} | 3d7 | 65450 | 47250 |  | 500 | 18795 | 38
| Co | 2 | Mg | O_{h} | 3d7 | 67.06 | 46620 |  | 475 | 19530 | 50
| Ni | 2 | Mg | O_{h} | 3d8 |  |  |  |  | 18060 | 30
| Ni | 2 | Mg | O_{h} | 3d8 | 71022 | 49342 |  | 630 | 17115 | 46
| Ni | 2 | Mg | O_{h} | 3d8 | 66343 | 44447 |  | 645 | 17451 | 42

## 11.1
Hexagonal D_{6h}^2, (P6/mcc),192,Z=2 | Ion | Site | Symmetry | x | y | z | q | \alpha(A^3) | Comments | Types
a=9.206 | Al | 4(c) | D_{3} | 2021-01-03 | 2021-02-03 | 2021-01-04 | 3 | 0.053 | Data for a and c is from Wyckoff 1968. | CDATA
c=9.205 | Be | 6(f) | D_{2} | 2021-01-04 | 0 | 2021-01-04 | 2 | 0.0125 | Data for alpha is from Schmidt et al 1979
| Si | 12(P) | C_{s} | 0.382 | 0.118 | 0 | 4 | 0.0165
| O1 | 12(P) | C_{s} | 0.294 | 0.242 | 0 | -2 | 1.349
| O2 | 24(m) | C_{1} | 0.499 | 0.143 | 0.138 | -2 | 1.349

## 11.2.1
Crystal-field components, A_{n,m} (cm^{-1}/A^n), for Al (D_{3}) site | A_{n,m} | Monopole | Self-induced | Dipole | Total | Comments | Types
| A_{2,0} | -16578 | 1289 | 13630 | -1659 | Table also includes rotational invariants. | CFCOMPA
| A_{3,3}^i | -4113 | 2339 | -2941 | -4716
| A_{4,0} | -16436 | 6117 | -23937 | -34257
| A_{4,3} | 20357 | -8341 | 29273 | 41288
| A_{5,3}^i | -4004 | 1543 | -3056 | -5516

## 11.2.2
Theoretical crystal-field parameters, B_{n,m} (cm^{-1}), for A_{n,m} Al (D_{3}) site for transition-metal ions with electronic configuration nd^N | Ion | Charge | Site | Symmetry | nd^N | B_{2,0} (monopole) | B_{4,0} (monopole) | B_{4,3} (monopole) | B_{2,0} (total) | B_{4,0} (total) | B_{4,3} (total) | Comments | Types
| Ti | 3 | Al | D_{3} | 3d1 | -13193 | -21055 | 26077 | -1320 | -43883 | 52890 | B_{n,m} calculates from A_{n,m} with HF radial averages | THEOCFCOMP
| V | 3 | Al | D_{3} | 3d2 | -11089 | -15031 | 18616 | -1110 | -31328 | 37758 | In this single table I've integrated parts a and b.
| Cr | 3 | Al | D_{3} | 3d3 | 9576 | -11359 | 14069 | -958 | -23675 | 28534
| Mn | 3 | Al | D_{3} | 3d4 | -8379 | -8815 | 10917 | -838 | -18372 | 22143
| Fe | 3 | Al | D_{3} | 3d5 | -7354 | -6865 | 8503 | -736 | -14309 | 17246
| Co | 3 | Al | D_{3} | 3d6 | 6664 | -5763 | 7137 | -667 | -12011 | 14476
| Ni | 3 | Al | D_{3} | 3d7 | -6013 | -4771 | 5910 | -602 | -9945 | 11986
| Cu | 3 | Al | D_{3} | 3d8 | -5438 | -3966 | 4912 | -544 | -8266 | 9963
| Zn | 3 | Al | D_{3} | 3d9 | -4935 | -3314 | 4104 | -494 | -6906 | 8324

## 11.3
Experimental parameters (cm^{-1}) | Ion | Site | Symmetry | Charge | nd^N | F^{(2)} | F^{(4)} | \alpha | \zeta | B_{2,0} | B_{4,0} | B_{4,3} | Ref | Comments | Types
| V | Al | D_{3} | 3 | 3d2 | 45780 | 31248 |  |  |  | -24500 |  | 26 | Odd, the cubic approximation is states but the values that would go along with this are missing. | EXPARAMS
| V | Al | D_{3} | 2 | 3d3 | 59500 | 40950 |  |  |  | -21000 |  | 26
| Cr | Al | D_{3} | 3 | 3d3 | 55510 | 37296 | 70 |  | -5443 | -21123 | 28211 | 10
| Cr | Al | D_{3} | 3 | 3d3 | 58940 | 37296 |  | 225 | -7657 | -19690 | 28359 | 18
| Cu | Al | D_{3} | 2 | 3d9 | [5 empty] | -18620 |  | 29

## 13.Refs
Bibliography and References | Num | Ref | Types
| 1 | J. C. Collingwood, P. N. Schatz, and P. J. McCarthy, Absorption and Magnetic Circular Dichroism Spectra of Ru‘4* in Cs,ZrCl, and Cs,SnBr, Mol. Phys. 30 (1975), 269. | REFS
| 2 | P. B. Dorain, Magnetic and Optical Properties of Transition Metal Ions in Single Crystals, Aerospace Laboratories Report, ARL-73-0139 (October 1973), NTIS AD 769870.
| 3 | C. D. Flint, Luminescence Spectra and Relaxation Process of ReC I2- in Cubic Crystals, J. Chem. Soc. Faraday Trans. 2 74 (1978), 767.
| 4 | C. D. Flint and A. G. Paulusz, High Resolution Infrared and Visible Luminescence Spectra of ReC B- and ReBro- in Cubic Crystals, Mol. Phys. 43 (1981), 321.
| 5 | C. D. Flint and A. G. Paulusz, High Resolution Infrared and Visible Luminescence Spectra of OsCl- and OsBrz- in Cubic Crystals, Mol. Phys. 41 (1980), 907
| 6 | S. Fraga, K.M.S. Saxena, and J. Karwowski, Handbook of Atomic Data, Elsevier, New York (1976).
| 7 | P. C. Schmidt, A. Weiss, and T. P. Das, Effect of Crystal Fields and Self-Consistency on Dipole and Quadrupole Polarizabilities of Closed-Shell Ions, Phys. Rev. B19 (1979), 5525.
| 8 | R.W.G. Wyckoff, Crystal Structures, vol 3, Interscience, New York (1968), p 339.

## 12.1
Cubic O_{h}^{10} (Ia3d),230,Z=8 | Ion | Site | Symmetry | x | y | z | q | \alpha(A^3) | Ref | X Group | Comments | Types
a=12.122 | Al | 16(a) | C_{3i} | 0 | 0 | 0 | 3 | 0.053 |  | Al | In here I've put together tables 12.1 and 12.2 | CDATA,XVAR
| Na | 24(e) | D_{2} | 0 | 2021-01-04 | 2021-01-08 | 1 | 0.147 |  | Al
| Li | 24(d) | S_{4} | 0 | 2021-01-04 | 2021-03-08 | 1 | 0.0321 |  | Al
| F | 96(f) | C_{1} | -0.02888 | 0.04268 | 0.13989 | -1 | 0.731 | 22 | Al
a=12.607 | Sc | 16(a) | C_{3i} | 0 | 0 | 0 | 3 | 0.054 |  | Sc
| Na | 24(e) | D_{2} | 0 | 2021-01-04 | 2021-01-08 | 1 | 0.147 |  | Sc
| Li | 24(d) | S_{4} | 0 | 2021-01-04 | 2021-03-08 | 1 | 0.0321 |  | Sc
| F | 96(f) | C_{1} | -0.0343 | 0.0499 | 0.1407 | -1 | 0.731 | 13 | Sc
a=12.693 | In | 16(a) | C_{3i} | 0 | 0 | 0 | 3 | 0.574 |  | In
| Na | 24(e) | D_{2} | 0 | 2021-01-04 | 2021-01-08 | 1 | 0.147 |  | In
| Li | 24(d) | S_{4} | 0 | 2021-01-04 | 2021-03-08 | 1 | 0.0321 |  | In
| F | 96(f) | C_{1} | -0.0349 | 0.0507 | 0.1422 | -1 | 0.731 | 13 | In
a=12.498 | Ti | 16(a) | C_{3i} | 0 | 0 | 0 | 3 | 0.33 |  | Ti
| Na | 24(e) | D_{2} | 0 | 2021-01-04 | 2021-01-08 | 1 | 0.147 |  | Ti
| Li | 24(d) | S_{4} | 0 | 2021-01-04 | 2021-03-08 | 1 | 0.0321 |  | Ti
| F | 96(f) | C_{1} | -0.035 | 0.05 | 0.14 | -1 | 0.731 | 14 | Ti
a=12.409 | V | 16(a) | C_{3i} | 0 | 0 | 0 | 3 | 0.31 |  | V
| Na | 24(e) | D_{2} | 0 | 2021-01-04 | 2021-01-08 | 1 | 0.147 |  | V
| Li | 24(d) | S_{4} | 0 | 2021-01-04 | 2021-03-08 | 1 | 0.0321 |  | V
| F | 96(f) | C_{1} | -0.035 | 0.05 | 0.14 | -1 | 0.731 | 14 | V
a=12.328 | Cr | 16(a) | C_{3i} | 0 | 0 | 0 | 3 | 0.29 |  | Cr
| Na | 24(e) | D_{2} | 0 | 2021-01-04 | 2021-01-08 | 1 | 0.147 |  | Cr
| Li | 24(d) | S_{4} | 0 | 2021-01-04 | 2021-03-08 | 1 | 0.0321 |  | Cr
| F | 96(f) | C_{1} | -0.035 | 0.05 | 0.14 | -1 | 0.731 | 14 | Cr
a=12.141 | Mn | 16(a) | C_{3i} | 0 | 0 | 0 | 3 | 0.27 |  | Mn
| Na | 24(e) | D_{2} | 0 | 2021-01-04 | 2021-01-08 | 1 | 0.147 |  | Mn
| Li | 24(d) | S_{4} | 0 | 2021-01-04 | 2021-03-08 | 1 | 0.0321 |  | Mn
| F | 96(f) | C_{1} |  |  |  | -1 | 0.731 |  | Mn
a=12.387 | Fe | 16(a) | C_{3i} | 0 | 0 | 0 | 3 | 0.24 |  | Fe
| Na | 24(e) | D_{2} | 0 | 2021-01-04 | 2021-01-08 | 1 | 0.147 |  | Fe
| Li | 24(d) | S_{4} | 0 | 2021-01-04 | 2021-03-08 | 1 | 0.0321 |  | Fe
| F | 96(f) | C_{1} | -0.02954 | 0.04737 | 0.14538 | -1 | 0.731 | 10 | Fe
a=12.326 | Co | 16(a) | C_{3i} | 0 | 0 | 0 | 3 | 0.23 |  | Co
| Na | 24(e) | D_{2} | 0 | 2021-01-04 | 2021-01-08 | 1 | 0.147 |  | Co
| Li | 24(d) | S_{4} | 0 | 2021-01-04 | 2021-03-08 | 1 | 0.0321 |  | Co
| F | 96(f) | C_{1} | -0.035 | 0.05 | 0.14 | -1 | 0.731 | 14 | Co
a=12.446 | Ni | 16(a) | C_{3i} | 0 | 0 | 0 | 3 | 0.22 |  | Ni
| Na | 24(e) | D_{2} | 0 | 2021-01-04 | 2021-01-08 | 1 | 0.147 |  | Ni
| Li | 24(d) | S_{4} | 0 | 2021-01-04 | 2021-03-08 | 1 | 0.0321 |  | Ni
| F | 96(f) | C_{1} |  |  |  | -1 | 0.731 |  | Ni
a=12.415 | Rh | 16(a) | C_{3i} | 0 | 0 | 0 | 3 | 0.71 |  | Rh
| Na | 24(e) | D_{2} | 0 | 2021-01-04 | 2021-01-08 | 1 | 0.147 |  | Rh
| Li | 24(d) | S_{4} | 0 | 2021-01-04 | 2021-03-08 | 1 | 0.0321 |  | Rh
| F | 96(f) | C_{1} | -0.035 | 0.05 | 0.14 | -1 | 0.731 | 14 | Rh

## 12.3.1
Crystal-field components, A_{n,m} (cm^{-1}/A^n), for M (C_{3i}) site | M | A_{2,0} (Monopole) | A_{4,0} (Monopole) | A_{4,3} (Monopole) | A_{2,0} (Total) | A_{4,0} (Total) | A_{4,3} (Total) | Comments | Types
| Al | -2051 | -14470 | 16491 | 732.8 | -15454 | 18471 |  | CFCOMPA,111ZAXIS,XVAR
| Sc | 107.7 | -10058 | 11840 | -307.3 | -11064 | 13385
| In | -123.3 | -9150 | 10803 | -482.5 | -10065 | 12202
| Ti | -466.9 | -10590 | 12596 | -841.2 | -11667 | 14241
| V | -477 | -10975 | 13054 | -881.1 | -12090 | 14770
| Cr | -486.5 | -11340 | 13489 | -919.6 | -12492 | 15273
| Fe | -478.8 | -11046 | 13139 | -888.6 | -12168 | 14868
| Fe | -3026 | -10404 | 11650 | 1966.2 | -11351 | 13247
| Co | -486.7 | -11349 | 13500 | -920.6 | -12502 | 15285
| Rh | -476.3 | -10948 | 13023 | -878.4 | -12062 | 14734

## 12.3.2
Theoretical crystal-field components, B_{n,m} (cm^{-1}), for Al (C_{3i}) site | Ion | Charge | Site | Symmetry | nd^N | B_{2,0} (Monopole) | B_{4,0} (Monopole) | B_{4,3} (Monopole) | B_{2,0} (Total) | B_{4,0} (Total) | B_{4,3} (Total) | Comments | Types
| Ti | 3 | Al | C_{3i} | 3d1 | -1632 | -18536 | 21125 | 583 | -19797 | 23662 |  | THEOCFCOMP
| V | 3 | Al | C_{3i} | 3d2 | -1372 | -13233 | 15081 | 490 | -14133 | 16892
| Cr | 3 | Al | C_{3i} | 3d3 | -1185 | -10000 | 11397 | 423 | -10680 | 12766
| Mn | 3 | Al | C_{3i} | 3d4 | -1037 | -7760 | 8844 | 370 | -8288 | 9906
| Fe | 3 | Al | C_{3i} | 3d5 | -910 | -6044 | 6888 | 325 | -6455 | 7716
| Co | 3 | Al | C_{3i} | 3d6 | -824 | -5073 | 5782 | 295 | -5418 | 6476
| Ni | 3 | Al | C_{3i} | 3d7 | -744 | -4201 | 4787 | 266 | -4486 | 5362
| Cu | 3 | Al | C_{3i} | 3d8 | -673 | -3492 | 3979 | 240 | -3729 | 4457
| Zn | 3 | Al | C_{3i} | 3d9 | -611 | -2917 | 3325 | 218 | -3116 | 3724

## 12.3.3
Theoretical crystal-field components, B_{n,m} (cm^{-1}), for Sc (C_{3i}) site | Ion | Site | Symmetry | Charge | nd^N | B_{2,0} (Monopole) | B_{4,0} (Monopole) | B_{4,3} (Monopole) | B_{2,0} (Total) | B_{4,0} (Total) | B_{4,3} (Total) | Comments | Types
| Ti | Sc | C_{3i} | 3 | 3d1 | -86 | 13035 | -15177 | -245 | -14173 | 17146 |  | THEOCFCOMP
| V | Sc | C_{3i} | 3 | 3d2 | -72 | 9306 | -10835 | -206 | -10118 | 12241
| Cr | Sc | C_{3i} | 3 | 3d3 | -62 | 7033 | -8188 | -177 | -7646 | 9250
| Mn | Sc | C_{3i} | 3 | 3d4 | -54 | 5457 | -6354 | -155 | -5934 | 7178
| Fe | Sc | C_{3i} | 3 | 3d5 | -48 | 4251 | -4949 | -136 | -4621 | 5591
| Co | Sc | C_{3i} | 3 | 3d6 | -43 | 3568 | -4154 | -124 | -3879 | 4693
| Ni | Sc | C_{3i} | 3 | 3d7 | -39 | 2954 | -3440 | -111 | -3212 | 3886
| Cu | Sc | C_{3i} | 3 | 3d8 | -35 | 2456 | -2859 | -101 | -2670 | 3230
| Zn | Sc | C_{3i} | 3 | 3d9 | -32 | 2052 | -2389 | -91 | -2231 | 2698

## 12.3.4
Theoretical crystal-field components, B_{n,m} (cm^{-1}), for In (C_{3i}) site | Ion | Site | Symmetry | Charge | nd^N | B_{2,0} (Monopole) | B_{4,0} (Monopole) | B_{4,3} (Monopole) | B_{2,0} (Total) | B_{4,0} (Total) | B_{4,3} (Total) | Comments | Types
| Ti | In | C_{3i} | 3 | 3d1 | -98 | -11722 | 13839 | -384 | -12893 | 15631 |  | THEOCFCOMP
| V | In | C_{3i} | 3 | 3d2 | -82 | -8368 | 9879 | -323 | -9204 | 11159
| Cr | In | C_{3i} | 3 | 3d3 | -71 | -6324 | 7466 | -279 | -6956 | 8433
| Mn | In | C_{3i} | 3 | 3d4 | -62 | -4907 | 5794 | -244 | -5398 | 6544
| Fe | In | C_{3i} | 3 | 3d5 | -55 | -3822 | 4512 | -214 | -4204 | 5097
| Co | In | C_{3i} | 3 | 3d6 | -50 | -3208 | 3788 | -194 | -3529 | 4278
| Ni | In | C_{3i} | 3 | 3d7 | -45 | -2656 | 3136 | -175 | -2922 | 3542
| Cu | In | C_{3i} | 3 | 3d8 | -40 | -2208 | 2607 | -158 | -2429 | 2944
| Zn | In | C_{3i} | 3 | 3d9 | -37 | -1845 | 2178 | -144 | -2029 | 2460

## 12.4
Experimental parameters (cm^{-1}) | M | Ion | Charge | F^{(2)} | F^{(4)} | B_{2,0} | B_{4,0} | B_{4,3} | Ref | Comments | Types
| In | Cr | 3 | 59696 | 42714 | 0 | -22218 | -26556 | 5 | The cubic approximation (that relates B_{4,3} to B_{4,0}) is stated but the place for B_{4,3} is empty. I've filled it up accordingly to the corresponding equation. | EXPARAMS,XVAR
| Ga | Cr | 3 | 59973 | 42242 | 0 | -22988 | -27476 | 1

## 13.1
Cubic O_{h}^5, (Fm2m),225,Z=4 | Ion | Site | Symmetry | x | y | z | q | \alpha(A^3) | Comments | Types
a=10.81 | Sn | 4(a) | O_{h} | 0 | 0 | 0 | 4 | 0.37 | Data for Cs and Br is from Schmidt et al (1979). | CDATA
| Cs | 8(c) | T_{d} | 2021-01-04 | 2021-01-04 | 2021-01-04 | 1 | 2.492 | Data for Sn is from Fraga et al (1976).
| Br | 24(e) | C_{4v} | 0.245 | 0 | 0 | -1 | 3.263 | Data for a is from Wyckoff 1968.

## 13.2
Crystal-field components, A_{n,m} (cm^{-1}/A^n), for Sn (O_{h}) site | A_{n,m} | Monopole | Self-induced | Dipole | Total | Comments | Types
| A_{4,0} | 3325 | -2256 | 5088 | 6157 | Cubic approximation stated, additional row added for A_{4,4} in consequence. | CFCOMPA
| A_{4,4} | 1987 | -1348 | 3041 | 3680

## 13.3
Experimental parameters (cm^{-1}) | Ion | Site | Symmetry | Charge | nd^N | F^{(2)} | F^{(4)} | \zeta | B_{4,0} | B_{4,4} | Ref | Comments | Types
| Os | Sn | O_{h} | 4 | 5d4 | 88308 | 34676 | 3212 | 10096 | 6034 | 5 | Cubic approximation stated, calculated column added in consequence. | EXPARAMS

## 14.3
Experimental parameters (cm^{-1}) | Ion | Site | Symmetry | Charge | nd^N | F^{(2)} | F^{(4)} | \zeta | \alpha | B_{4,0} | B_{4,4} | Ref | Comments | Types
| V |  |  | 2 | 3d3 | 53362 | 28065 |  | 79 | 25515 | 15248 | 37 |  | EXPARAMS
| V |  |  | 2 | 3d3 | 49508 | 34871 |  |  | 22911 | 13692 | 21
| Mn |  |  | 2 | 3d5 | 64099 | 38983 |  |  | 18659 | 11151 | 37
| Mn |  |  | 2 | 3d5 | 66106 | 39307 |  |  | 18466 | 11036 | 17
| Mn |  |  | 2 | d5 | 59465 | 40446 |  |  | 18417 | 11006 | 25
| Co |  |  | 2 | 3d7 | 70224 | 48787 | 500 |  | 16800 | 10040 | 18
| Co |  |  | 2 | 3d7 | 71972 | 50001 |  |  | 14007 | 8371 | 17
| Ni |  |  | 2 | 3d8 | 74480 | 50274 | 620 |  | 14658 | 8760 | 4
| Ni |  |  | 2 | 3d8 | 76405 | 53298 |  |  | 15225 | 9099 | 14
| Ni |  |  | 2 | 3d8 | 74270 | 49322 |  |  | 15909 | 9507 | (b)

## 14.1
Cubic O_{h}^{1} (Pm3m), 221, Z=1 | Ion | Site | Symmetry | x | y | z | q | \alpha(A^3) | Comments | Types
a=3.973 | K | 1(a) | O_{h} | 0 | 0 | 0 | 1 | 0.827 | Data for \alpha is from Schmidt et al (1979) | CDATA
| Mg | 1(b) | O_{h} | 0.5 | 0.5 | 0.5 | 2 | 0.0809
| F | 3(d) | D_{4h} | 0.5 | 0.5 | 0 | -1 | 0.731

## 14.2
Crystal-field components, A_{n,m} (cm^{-1}/A^n), for Mg (O_{h}) (1b) Site | A_{n,m} | Monopole | Self-induced | Dipole | Total | Comments | Types
| A_{4,0} | 13281 | -5022 | 0 | 8260 | Cubic approximation stated, additional row added for A_{4,4} in consequence. | CFCOMPA
| A_{4,4} | 7937 | -3001 | 0 | 4936

## 19.1
Hexagonal C_{6v}^{4} (P6_3mc), 186, Z=2 | Ion | Site | Symmetry | x | y | z | q | \alpha(A^3) | Comments | Types
a=3.24986 | Zn | 2(b) | C_{3v} | 0.3333333 | 0.6666667 | 0 | 2 | 0.676 | Several data are provided for the crystal parameters, here I've only kept those from reference 1. | CDATA
c=5.20662 | O | 2(b) | C_{3v} | 0.3333333 | 0.6666667 | 0.3825 | -2 | 1.349

## 38.1.1
Tetragonal D_{4h}^{19} (4_1/amd), 141, (second setting) | Ion | Site | Symmetry | x | y | z | q | \alpha(A^3) | Comments | Types
a=6.607 | Zr | 4a | D_{2d} | 0 | 0.75 | 0.125 | 4 | 0.48 | What does "second setting" mean? | CDATA
c=5.982 | Si | 4b | D_{2d} | 0 | 0.25 | 0.375 | 4 | 0.03 | There were two sources for the crystal parameters, here I've only kept reference b.
| O | 16h | C_{s} | 0 | 0.0661 | 0.1953 | -2 | 1.349