## Sheet1
| Ion | Charge | nd^N | F^{(2)} | F^{(4)} | B_{4,0} | B_{4,3} | B_{4,4} | T (K) | Site | Symmetry | Ref | Host | Type | Source | \zeta | B_{2,0} | \alpha | B_{2,2} | B_{4,2}
0 | Cr | 3 | 3d3 | 53438 | 34978 | -23730 | -28363 |  | 300 | Al_1 | C_{3i} | 1,3 | Y3Al5O12 | Experimental | Morrison - 1992 - Crystal Fields for Transition-Metal Ions in Lasers: 3.4
1 | Cr | 3 | 3d3 | 55776 | 36806 | -23072 | -27576 |  | 300 | Al_1 | C_{3i} | 28 | Y3Al5O12 | Experimental | Morrison - 1992 - Crystal Fields for Transition-Metal Ions in Lasers: 3.4
2 | Cr | 3 | 3d3 | 53438 | 40320 | -24150 | -28865 |  |  | Al_1 | C_{3i} | 26 | Y3Al5O12 | Experimental | Morrison - 1992 - Crystal Fields for Transition-Metal Ions in Lasers: 3.4
3 | Cr | 3 | 3d3 |  |  | -35070 | -41917 |  |  | Al_1 | C_{3i} | 22 | Y3Al5O12 | Experimental | Morrison - 1992 - Crystal Fields for Transition-Metal Ions in Lasers: 3.4
4 | Cr | 3 | 3d3 | 54600 | 40950 | -22960 | -27442 |  | 77 | Al_1 | C_{3i} | 35 | Y3Al5O12 | Experimental | Morrison - 1992 - Crystal Fields for Transition-Metal Ions in Lasers: 3.4
5 | Mn | 3 | 3d4 | 59500 | 32130 | -27650 | -33048 |  | 300 | Al_1 | C_{3i} | 1 | Y3Al5O12 | Experimental | Morrison - 1992 - Crystal Fields for Transition-Metal Ions in Lasers: 3.4
6 | Mn | 4 | 3d3 | 53543 | 43457 | -27874 | -33316 |  | 300 | Al_1 | C_{3i} | 28 | Y3Al5O12 | Experimental | Morrison - 1992 - Crystal Fields for Transition-Metal Ions in Lasers: 3.4
7 | Mn | 4 | 3d3 |  |  | -29400 | -35140 |  |  | Al_1 | C_{3i} | 2 | Y3Al5O12 | Experimental | Morrison - 1992 - Crystal Fields for Transition-Metal Ions in Lasers: 3.4
8 | Fe | 3 | 3d5 | 39690 | 15876 | -26950 | -32211 |  | 300 | Al_1 | C_{3i} | 1 | Y3Al5O12 | Experimental | Morrison - 1992 - Crystal Fields for Transition-Metal Ions in Lasers: 3.4
9 | Fe | 3 | 3d5 | 49224 | 36477 | -17682 | -21134 |  |  | Al_1 | C_{3i} | 21,30 | Y3Al5O12 | Experimental | Morrison - 1992 - Crystal Fields for Transition-Metal Ions in Lasers: 3.4
10 | Fe | 3 | 3d5 | 51023 | 42979 | -21756 |  | -13002 |  | Al_2 | S_{4} | 21,30 | Y3Al5O12 | Experimental | Morrison - 1992 - Crystal Fields for Transition-Metal Ions in Lasers: 3.4
11 | Fe | 3 | 3d5 | 44821 | 42399 | -16904 |  | -10102 |  | Al_2 | S_{4} | 23 | Y3Al5O12 | Experimental | Morrison - 1992 - Crystal Fields for Transition-Metal Ions in Lasers: 3.4
12 | Co | 3 | 3d6 | 56630 | 34020 | -25200 | -30120 |  | 300 | Al_1 | C_{3i} | 1 | Y3Al5O12 | Experimental | Morrison - 1992 - Crystal Fields for Transition-Metal Ions in Lasers: 3.4
13 | Co | 3 | 3d6 |  |  | -17430 |  | -10416 |  | Al_2 | S_{4} | 36 | Y3Al5O12 | Experimental | Morrison - 1992 - Crystal Fields for Transition-Metal Ions in Lasers: 3.4
14 | Co | 2 | 3d7 |  |  | -9660 |  | -5773 |  | Al_2 | S_{4} | 36 | Y3Al5O12 | Experimental | Morrison - 1992 - Crystal Fields for Transition-Metal Ions in Lasers: 3.4
15 | Co | 2 | 3d7 |  |  | -12880 | -15395 |  |  | Al_1 | C_{3i} | 36 | Y3Al5O12 | Experimental | Morrison - 1992 - Crystal Fields for Transition-Metal Ions in Lasers: 3.4
16 | Ni | 3 | 3d7 | 42000 | 22680 | -27580 | -32964 |  | 300 | Al_1 | C_{3i} | 1,26 | Y3Al5O12 | Experimental | Morrison - 1992 - Crystal Fields for Transition-Metal Ions in Lasers: 3.4
17 | Ni | 2 | 3d8 | 62370 | 42323 | -10815 |  | -6463 | 300 | Al_2 | S_{4} | 8 | Y3Al5O12 | Experimental | Morrison - 1992 - Crystal Fields for Transition-Metal Ions in Lasers: 3.4
18 | Rh | 3 | 4d6 | 40600 | 21924 | -28840 | -34470 |  |  | Al_1 | C_{3i} | 21 | Y3Al5O12 | Experimental | Morrison - 1992 - Crystal Fields for Transition-Metal Ions in Lasers: 3.4
19 | Pd | 3 | 4d7 | 39326 | 21218 | -23730 | -28363 |  |  | Al_1 | C_{3i} | 21 | Y3Al5O12 | Experimental | Morrison - 1992 - Crystal Fields for Transition-Metal Ions in Lasers: 3.4
20 | Pt | 3 | 5d7 | 44520 | 30744 | -23100 | -27610 |  |  | Al_1 | C_{3i} | 21 | Y3Al5O12 | Experimental | Morrison - 1992 - Crystal Fields for Transition-Metal Ions in Lasers: 3.4
21 | V | 3 | 3d2 |  |  | -23800 | -28446 |  |  | Al_1 | C_{3i} | 21 | Y3Al5O12 | Experimental | Morrison - 1992 - Crystal Fields for Transition-Metal Ions in Lasers: 3.4
22 | V | 3 | 3d2 |  |  | -17850 |  | -10667 |  | Al_2 | S_{4} | 21 | Y3Al5O12 | Experimental | Morrison - 1992 - Crystal Fields for Transition-Metal Ions in Lasers: 3.4
23 | V | 4 | 3d1 |  |  | -30800 | -36813 |  |  | Al_1 | C_{3i} | 21 | Y3Al5O12 | Experimental | Morrison - 1992 - Crystal Fields for Transition-Metal Ions in Lasers: 3.4
24 | Mn | 4 | 3d3 | 58058 | 46557 | -28584 | -35571 |  |  | Ti | D_{3d} | 3 | Cs2TiF6 | Experimental | Morrison - 1992 - Crystal Fields for Transition-Metal Ions in Lasers: 5.3.3 | 350 | -1128
25 | Cr | 3 | 3d3 | 51818 | 31019 | -25704 | -30722 |  |  | Al | D_{3} | 4 | NH4Al(SO4)2 | Experimental | Morrison - 1992 - Crystal Fields for Transition-Metal Ions in Lasers: 6.3 | 186
26 | Ni | 3 | 3d7 | 54863 | 32603 | -14000 | -16733 |  |  | Al | D_{3} | 3 | NH4Al(SO4)2 | Experimental | Morrison - 1992 - Crystal Fields for Transition-Metal Ions in Lasers: 6.3 | 600
27 | V | 2 | 3d3 | 53362 | 28065 | 24150 |  | 14432 |  | Mg | D_{2h} | 24 | MgF2 | Experimental | Morrison - 1992 - Crystal Fields for Transition-Metal Ions in Lasers: 7.3 |  |  | 79
28 | V | 2 | 3d3 | 49508 | 34871 | 21735 |  | 12989 |  | Mg | D_{2h} | 11 | MgF2 | Experimental | Morrison - 1992 - Crystal Fields for Transition-Metal Ions in Lasers: 7.3
29 | Cr | 3 | 3d3 |  |  | 31374 |  | 18750 |  | Mg | D_{2h} | 17 | MgF2 | Experimental | Morrison - 1992 - Crystal Fields for Transition-Metal Ions in Lasers: 7.3
30 | Co | 2 | 3d7 | 75670 | 53298 | 16590 |  | 9914 |  | Mg | D_{2h} | 9 | MgF2 | Experimental | Morrison - 1992 - Crystal Fields for Transition-Metal Ions in Lasers: 7.3
31 | Ni | 2 | 3d8 | 77560 | 51408 | 13965 |  | 8346 |  | Mg | D_{2h} | 10 | MgF2 | Experimental | Morrison - 1992 - Crystal Fields for Transition-Metal Ions in Lasers: 7.3
32 | Mn | 2 | 3d5 | 62230 | 39690 | 15750 |  | 9412 |  | Mn | D_{2h} | 10 | MnF2 | Experimental | Morrison - 1992 - Crystal Fields for Transition-Metal Ions in Lasers: 8.3 | 320 |  | 76
33 | Mn | 2 | 3d5 | 61355 | 39791 | 15792 |  | 9438 |  | Mn | D_{2h} | 10 | MnF2 | Experimental | Morrison - 1992 - Crystal Fields for Transition-Metal Ions in Lasers: 8.3 | 320 |  | 76
34 | Mn | 2 | 3d5 | 58849 | 46746 | 17220 |  | 10291 |  | Mn | D_{2h} | 4 | MnF2 | Experimental | Morrison - 1992 - Crystal Fields for Transition-Metal Ions in Lasers: 8.3
35 | Mn | 2 | 3d5 | 67830 | 41215 | 16569 |  | 9902 |  | Mn | D_{2h} | 16 | MnF2 | Experimental | Morrison - 1992 - Crystal Fields for Transition-Metal Ions in Lasers: 8.3 |  |  | 66
36 | Mn | 2 | 3d5 | 67550 | 41240 | 17300 |  | 10339 |  | Mn | D_{2h} | 20 | MnF2 | Experimental | Morrison - 1992 - Crystal Fields for Transition-Metal Ions in Lasers: 8.3 | 337 |  | 65
37 | Mn | 2 | 3d5 | 69510 | 41328 | 16380 |  | 9789 |  | Mn | D_{2h} | 17 | MnF2 | Experimental | Morrison - 1992 - Crystal Fields for Transition-Metal Ions in Lasers: 8.3
38 | Co | 2 | 3d7 | 68159 | 42424 | 17220 |  | 10291 |  | Mn | D_{2h} | 2 | MnF2 | Experimental | Morrison - 1992 - Crystal Fields for Transition-Metal Ions in Lasers: 8.3
39 | Mn | 2 | 3d5 | 67893 | 41240 | 19320 |  | 11546 |  | Zn | D_{2h} | 4 | ZnF2 | Experimental | Morrison - 1992 - Crystal Fields for Transition-Metal Ions in Lasers: 9.3 | 0 | 0 | 65 | 0 | 0
40 | Mn | 2 | 3d5 | 57550 | 41240 | 21180 |  | -12660 |  | Zn | D_{2h} | 15 | ZnF2 | Experimental | Morrison - 1992 - Crystal Fields for Transition-Metal Ions in Lasers: 9.3 | 337 | -920 | 65 | 3730 | -1390
41 | Mn | 2 | 3d5 |  |  | 19320 |  | 11546 |  | Zn | D_{2h} | 9 | ZnF2 | Experimental | Morrison - 1992 - Crystal Fields for Transition-Metal Ions in Lasers: 9.3 |  | 0 |  | 0 | 0
42 | Ni | 2 | 3d8 | 64400 | 34776 | 15750 |  | 9412 |  | Zn | D_{2h} | 8 | ZnF2 | Experimental | Morrison - 1992 - Crystal Fields for Transition-Metal Ions in Lasers: 9.3 |  | 0 |  | 0 | 0
43 | V | 2 | 3d3 | 42429 | 30239 | 30429 |  |  |  | Mg | O_{h} | 59 | MgO | Experimental | Morrison - 1992 - Crystal Fields for Transition-Metal Ions in Lasers: 10.3 |  |  | 60
44 | V | 2 | 3d3 | 47625 | 25455 | 29400 |  |  |  | Mg | O_{h} | 55 | MgO | Experimental | Morrison - 1992 - Crystal Fields for Transition-Metal Ions in Lasers: 10.3 |  |  | 79
45 | V | 2 | 3d3 | 44275 | 31185 | 27720 |  |  |  | Mg | O_{h} | 56 | MgO | Experimental | Morrison - 1992 - Crystal Fields for Transition-Metal Ions in Lasers: 10.3
46 | Cr | 3 | 3d3 | 50906 | 37825 | 33579 |  |  |  | Mg | O_{h} | 59 | MgO | Experimental | Morrison - 1992 - Crystal Fields for Transition-Metal Ions in Lasers: 10.3 |  |  | 70
47 | Cr | 3 | 3d3 | 52780 | 36792 | 33390 |  |  |  | Mg | O_{h} | 7 | MgO | Experimental | Morrison - 1992 - Crystal Fields for Transition-Metal Ions in Lasers: 10.3 | 270 |  | 70
48 | Cr | 3 | 3d3 | 54600 | 40950 | 34020 |  |  |  | Mg | O_{h} | 28 | MgO | Experimental | Morrison - 1992 - Crystal Fields for Transition-Metal Ions in Lasers: 10.3 | 135
49 | Cr | 3 | 3d3 | 54250 | 40320 | 34860 |  |  |  | Mg | O_{h} | 36 | MgO | Experimental | Morrison - 1992 - Crystal Fields for Transition-Metal Ions in Lasers: 10.3 | 210
50 | Cr | 2 | 3d4 |  |  | 14007 |  |  |  | Mg | O_{h} | 12 | MgO | Experimental | Morrison - 1992 - Crystal Fields for Transition-Metal Ions in Lasers: 10.3
51 | Mn | 2 | 3d5 | 60984 | 40446 | 20559 |  |  |  | Mg | O_{h} | 11 | MgO | Experimental | Morrison - 1992 - Crystal Fields for Transition-Metal Ions in Lasers: 10.3
52 | Mn | 2 | 3d5 | 67550 | 41240 | 20580 |  |  |  | Mg | O_{h} | 23 | MgO | Experimental | Morrison - 1992 - Crystal Fields for Transition-Metal Ions in Lasers: 10.3 | 320 |  | 65
53 | Mn | 2 | 3d5 | 62230 | 39690 | 15750 |  |  |  | Mg | O_{h} | 22 | MgO | Experimental | Morrison - 1992 - Crystal Fields for Transition-Metal Ions in Lasers: 10.3 | 320 |  | 76
54 | Co | 2 | 3d7 | 68572 | 49342 | 19509 |  |  |  | Mg | O_{h} | 61 | MgO | Experimental | Morrison - 1992 - Crystal Fields for Transition-Metal Ions in Lasers: 10.3 | 419
55 | Co | 2 | 3d7 | 65450 | 47250 | 18795 |  |  |  | Mg | O_{h} | 38 | MgO | Experimental | Morrison - 1992 - Crystal Fields for Transition-Metal Ions in Lasers: 10.3 | 500
56 | Co | 2 | 3d7 | 67.06 | 46620 | 19530 |  |  |  | Mg | O_{h} | 50 | MgO | Experimental | Morrison - 1992 - Crystal Fields for Transition-Metal Ions in Lasers: 10.3 | 475
57 | Ni | 2 | 3d8 |  |  | 18060 |  |  |  | Mg | O_{h} | 30 | MgO | Experimental | Morrison - 1992 - Crystal Fields for Transition-Metal Ions in Lasers: 10.3
58 | Ni | 2 | 3d8 | 71022 | 49342 | 17115 |  |  |  | Mg | O_{h} | 46 | MgO | Experimental | Morrison - 1992 - Crystal Fields for Transition-Metal Ions in Lasers: 10.3 | 630
59 | Ni | 2 | 3d8 | 66343 | 44447 | 17451 |  |  |  | Mg | O_{h} | 42 | MgO | Experimental | Morrison - 1992 - Crystal Fields for Transition-Metal Ions in Lasers: 10.3 | 645
60 | V | 3 | 3d2 | 45780 | 31248 | -24500 |  |  |  | Al | D_{3} | 26 | Be3Al2(SiO3)6 | Experimental | Morrison - 1992 - Crystal Fields for Transition-Metal Ions in Lasers: 11.3
61 | V | 2 | 3d3 | 59500 | 40950 | -21000 |  |  |  | Al | D_{3} | 26 | Be3Al2(SiO3)6 | Experimental | Morrison - 1992 - Crystal Fields for Transition-Metal Ions in Lasers: 11.3
62 | Cr | 3 | 3d3 | 55510 | 37296 | -21123 | 28211 |  |  | Al | D_{3} | 10 | Be3Al2(SiO3)6 | Experimental | Morrison - 1992 - Crystal Fields for Transition-Metal Ions in Lasers: 11.3 |  | -5443 | 70
63 | Cr | 3 | 3d3 | 58940 | 37296 | -19690 | 28359 |  |  | Al | D_{3} | 18 | Be3Al2(SiO3)6 | Experimental | Morrison - 1992 - Crystal Fields for Transition-Metal Ions in Lasers: 11.3 | 225 | -7657
64 | Cu | 2 | 3d9 |  |  | -18620 |  |  |  | Al | D_{3} | 29 | Be3Al2(SiO3)6 | Experimental | Morrison - 1992 - Crystal Fields for Transition-Metal Ions in Lasers: 11.3
65 | Os | 4 | 5d4 | 88308 | 34676 | 10096 |  | 6034 |  | Sn | O_{h} | 5 | Cs2SnBr6 | Experimental | Morrison - 1992 - Crystal Fields for Transition-Metal Ions in Lasers: 13.3 | 3212
66 | V | 2 | 3d3 | 40439 | 28867 | -10500 |  | -6274.95 |  | Zn | T_{d} | 14 | ZnS | Experimental | Morrison - 1992 - Crystal Fields for Transition-Metal Ions in Lasers: 20.3
67 | Cr | 2 | 3d4 | 44450 | 35910 | -10710 |  | -6400.449 |  | Zn | T_{d} | 12 | ZnS | Experimental | Morrison - 1992 - Crystal Fields for Transition-Metal Ions in Lasers: 20.3
68 | Mn | 2 | 3d5 | 51590 | 39060 | -10500 |  | -6274.95 |  | Zn | T_{d} | 13 | ZnS | Experimental | Morrison - 1992 - Crystal Fields for Transition-Metal Ions in Lasers: 20.3
69 | Mn | 2 | 3d5 | 56454 | 32925 | -11603 |  | -6934.119 |  | Zn | T_{d} | 45 | ZnS | Experimental | Morrison - 1992 - Crystal Fields for Transition-Metal Ions in Lasers: 20.3
70 | Fe | 2 | 3d6 | 51433 | 36195 | -7486 |  | -4473.741 |  | Zn | T_{d} | 20,47 | ZnS | Experimental | Morrison - 1992 - Crystal Fields for Transition-Metal Ions in Lasers: 20.3
71 | Co | 2 | 3d7 | 49516 | 35438 | -7897 |  | -4719.36 |  | Zn | T_{d} | 56 | ZnS | Experimental | Morrison - 1992 - Crystal Fields for Transition-Metal Ions in Lasers: 20.3 | 583
72 | Co | 2 | 3d7 | 53851 | 40619 | -7509 |  | -4487.486 |  | Zn | T_{d} | 34 | ZnS | Experimental | Morrison - 1992 - Crystal Fields for Transition-Metal Ions in Lasers: 20.3
73 | Ni | 2 | 3d8 | 46449 | 32211 | -9321 |  | -5570.363 |  | Zn | T_{d} | 56 | ZnS | Experimental | Morrison - 1992 - Crystal Fields for Transition-Metal Ions in Lasers: 20.3 | 477
74 | Ni | 2 | 3d8 | 50119 | 29445 | -10701 |  | -6395.071 |  | Zn | T_{d} | 41 | ZnS | Experimental | Morrison - 1992 - Crystal Fields for Transition-Metal Ions in Lasers: 20.3